## Sheet1
nc | M_re | M_im | tMt | n2d | t2d | Sensitivity | FWHM | FOM | Rmin | Dip
1.5007 | 0.3996 | -10.173 | 2e-08 | 1.696 | 1e-09 | 93 | 3.715 | 25.03365 | 0.3659013 | 64.34642
1.5007 | 0.3996 | -10.173 | 2e-08 | 1.696 | 2e-09 | 93.5 | 3.77 | 24.80106 | 0.3665822 | 64.39642
1.5007 | 0.3996 | -10.173 | 2e-08 | 1.696 | 3e-09 | 93.5 | 3.83 | 24.41253 | 0.3672732 | 64.44642
1.5007 | 0.3996 | -10.173 | 2e-08 | 1.696 | 4e-09 | 93.5 | 3.89 | 24.03599 | 0.3679744 | 64.50142
1.5007 | 0.3996 | -10.173 | 2e-08 | 1.696 | 5e-09 | 94 | 3.95 | 23.79747 | 0.3686831 | 64.55142
1.5007 | 0.3996 | -10.173 | 2e-08 | 1.696 | 6e-09 | 94 | 4.005 | 23.47066 | 0.3694029 | 64.60642
1.5007 | 0.3996 | -10.173 | 2e-08 | 1.696 | 7e-09 | 94 | 4.065 | 23.12423 | 0.3701336 | 64.66142
1.5007 | 0.3996 | -10.173 | 2e-08 | 1.696 | 8e-09 | 94.5 | 4.115 | 22.96476 | 0.3708731 | 64.71142
1.5007 | 0.3996 | -10.173 | 2e-08 | 1.696 | 9e-09 | 94.5 | 4.175 | 22.63473 | 0.3716227 | 64.76642
1.5007 | 0.3996 | -10.173 | 2e-08 | 1.696 | 1e-08 | 94 | 4.24 | 22.16981 | 0.3723819 | 64.82642
1.5007 | 0.3996 | -10.173 | 2.1e-08 | 1.696 | 1e-09 | 93 | 3.12 | 29.80769 | 0.3353185 | 64.22642
1.5007 | 0.3996 | -10.173 | 2.1e-08 | 1.696 | 2e-09 | 93 | 3.165 | 29.38389 | 0.3359749 | 64.27642
1.5007 | 0.3996 | -10.173 | 2.1e-08 | 1.696 | 3e-09 | 93 | 3.215 | 28.92691 | 0.3366416 | 64.32642
1.5007 | 0.3996 | -10.173 | 2.1e-08 | 1.696 | 4e-09 | 93.5 | 3.26 | 28.68098 | 0.3373185 | 64.37642
1.5007 | 0.3996 | -10.173 | 2.1e-08 | 1.696 | 5e-09 | 93 | 3.31 | 28.09668 | 0.3380031 | 64.43142
1.5007 | 0.3996 | -10.173 | 2.1e-08 | 1.696 | 6e-09 | 93.5 | 3.36 | 27.82738 | 0.3386965 | 64.48142
1.5007 | 0.3996 | -10.173 | 2.1e-08 | 1.696 | 7e-09 | 94 | 3.41 | 27.56598 | 0.3394035 | 64.53142
1.5007 | 0.3996 | -10.173 | 2.1e-08 | 1.696 | 8e-09 | 93.5 | 3.465 | 26.98413 | 0.3401151 | 64.58642
1.5007 | 0.3996 | -10.173 | 2.1e-08 | 1.696 | 9e-09 | 93.5 | 3.515 | 26.60028 | 0.3408395 | 64.64142
1.5007 | 0.3996 | -10.173 | 2.1e-08 | 1.696 | 1e-08 | 93.5 | 3.565 | 26.22721 | 0.3415744 | 64.69642
1.5007 | 0.3996 | -10.173 | 2.2e-08 | 1.696 | 1e-09 | 92.5 | 2.655 | 34.83992 | 0.305321 | 64.12642
1.5007 | 0.3996 | -10.173 | 2.2e-08 | 1.696 | 2e-09 | 92.5 | 2.69 | 34.38662 | 0.3059551 | 64.17642
1.5007 | 0.3996 | -10.173 | 2.2e-08 | 1.696 | 3e-09 | 93 | 2.73 | 34.06593 | 0.3065993 | 64.22142
1.5007 | 0.3996 | -10.173 | 2.2e-08 | 1.696 | 4e-09 | 93 | 2.775 | 33.51351 | 0.3072481 | 64.27142
1.5007 | 0.3996 | -10.173 | 2.2e-08 | 1.696 | 5e-09 | 93 | 2.815 | 33.0373 | 0.3079078 | 64.32142
1.5007 | 0.3996 | -10.173 | 2.2e-08 | 1.696 | 6e-09 | 93 | 2.86 | 32.51748 | 0.3085779 | 64.37142
1.5007 | 0.3996 | -10.173 | 2.2e-08 | 1.696 | 7e-09 | 93 | 2.9 | 32.06897 | 0.3092558 | 64.42642
1.5007 | 0.3996 | -10.173 | 2.2e-08 | 1.696 | 8e-09 | 93 | 2.94 | 31.63265 | 0.3099417 | 64.47642
1.5007 | 0.3996 | -10.173 | 2.2e-08 | 1.696 | 9e-09 | 93.5 | 2.99 | 31.2709 | 0.3106415 | 64.52642
1.5007 | 0.3996 | -10.173 | 2.2e-08 | 1.696 | 1e-08 | 93.5 | 3.03 | 30.85809 | 0.3113463 | 64.58142
1.5007 | 0.3996 | -10.173 | 2.3e-08 | 1.696 | 1e-09 | 92 | 2.285 | 40.26258 | 0.2759898 | 64.03642
1.5007 | 0.3996 | -10.173 | 2.3e-08 | 1.696 | 2e-09 | 92 | 2.32 | 39.65517 | 0.2765962 | 64.08642
1.5007 | 0.3996 | -10.173 | 2.3e-08 | 1.696 | 3e-09 | 92.5 | 2.355 | 39.27813 | 0.2772119 | 64.13142
1.5007 | 0.3996 | -10.173 | 2.3e-08 | 1.696 | 4e-09 | 92.5 | 2.39 | 38.70293 | 0.2778351 | 64.18142
1.5007 | 0.3996 | -10.173 | 2.3e-08 | 1.696 | 5e-09 | 92.5 | 2.425 | 38.14433 | 0.2784707 | 64.23142
1.5007 | 0.3996 | -10.173 | 2.3e-08 | 1.696 | 6e-09 | 92.5 | 2.46 | 37.60163 | 0.2791151 | 64.28142
1.5007 | 0.3996 | -10.173 | 2.3e-08 | 1.696 | 7e-09 | 92.5 | 2.495 | 37.07415 | 0.2797666 | 64.33142
1.5007 | 0.3996 | -10.173 | 2.3e-08 | 1.696 | 8e-09 | 92.5 | 2.53 | 36.56126 | 0.2804252 | 64.38142
1.5007 | 0.3996 | -10.173 | 2.3e-08 | 1.696 | 9e-09 | 93 | 2.57 | 36.18677 | 0.2810926 | 64.43142
1.5007 | 0.3996 | -10.173 | 2.3e-08 | 1.696 | 1e-08 | 93 | 2.61 | 35.63218 | 0.2817715 | 64.48142
1.5007 | 0.3996 | -10.173 | 2.4e-08 | 1.696 | 1e-09 | 91.5 | 1.985 | 46.09572 | 0.2474074 | 63.96142
1.5007 | 0.3996 | -10.173 | 2.4e-08 | 1.696 | 2e-09 | 92 | 2.02 | 45.54455 | 0.2479853 | 64.00642
1.5007 | 0.3996 | -10.173 | 2.4e-08 | 1.696 | 3e-09 | 92 | 2.05 | 44.87805 | 0.2485757 | 64.05142
1.5007 | 0.3996 | -10.173 | 2.4e-08 | 1.696 | 4e-09 | 92 | 2.08 | 44.23077 | 0.2491729 | 64.10142
1.5007 | 0.3996 | -10.173 | 2.4e-08 | 1.696 | 5e-09 | 92.5 | 2.11 | 43.83886 | 0.2497777 | 64.14642
1.5007 | 0.3996 | -10.173 | 2.4e-08 | 1.696 | 6e-09 | 92.5 | 2.14 | 43.2243 | 0.2503901 | 64.19642
1.5007 | 0.3996 | -10.173 | 2.4e-08 | 1.696 | 7e-09 | 92.5 | 2.17 | 42.62673 | 0.2510149 | 64.24642
1.5007 | 0.3996 | -10.173 | 2.4e-08 | 1.696 | 8e-09 | 92.5 | 2.2 | 42.04545 | 0.2516483 | 64.29642
1.5007 | 0.3996 | -10.173 | 2.4e-08 | 1.696 | 9e-09 | 92.5 | 2.235 | 41.38702 | 0.2522885 | 64.34642
1.5007 | 0.3996 | -10.173 | 2.4e-08 | 1.696 | 1e-08 | 92.5 | 2.265 | 40.83885 | 0.2529361 | 64.39642
1.5007 | 0.3996 | -10.173 | 2.5e-08 | 1.696 | 1e-09 | 91.5 | 1.75 | 52.28571 | 0.2196779 | 63.89142
1.5007 | 0.3996 | -10.173 | 2.5e-08 | 1.696 | 2e-09 | 91.5 | 1.775 | 51.5493 | 0.2202296 | 63.93642
1.5007 | 0.3996 | -10.173 | 2.5e-08 | 1.696 | 3e-09 | 92 | 1.8 | 51.11111 | 0.2207903 | 63.98142
1.5007 | 0.3996 | -10.173 | 2.5e-08 | 1.696 | 4e-09 | 92 | 1.825 | 50.41096 | 0.2213637 | 64.02642
1.5007 | 0.3996 | -10.173 | 2.5e-08 | 1.696 | 5e-09 | 92 | 1.85 | 49.72973 | 0.2219341 | 64.07642
1.5007 | 0.3996 | -10.173 | 2.5e-08 | 1.696 | 6e-09 | 92 | 1.875 | 49.06667 | 0.22252 | 64.12142
1.5007 | 0.3996 | -10.173 | 2.5e-08 | 1.696 | 7e-09 | 92 | 1.905 | 48.29396 | 0.22311 | 64.17142
1.5007 | 0.3996 | -10.173 | 2.5e-08 | 1.696 | 8e-09 | 92 | 1.935 | 47.54522 | 0.2237156 | 64.22142
1.5007 | 0.3996 | -10.173 | 2.5e-08 | 1.696 | 9e-09 | 92.5 | 1.965 | 47.07379 | 0.2243259 | 64.26642
1.5007 | 0.3996 | -10.173 | 2.5e-08 | 1.696 | 1e-08 | 92.5 | 1.99 | 46.48241 | 0.2249428 | 64.31642
1.5007 | 0.3996 | -10.173 | 2.6e-08 | 1.696 | 1e-09 | 91 | 1.545 | 58.89968 | 0.1929259 | 63.83142
1.5007 | 0.3996 | -10.173 | 2.6e-08 | 1.696 | 2e-09 | 91 | 1.57 | 57.96178 | 0.1934498 | 63.87642
1.5007 | 0.3996 | -10.173 | 2.6e-08 | 1.696 | 3e-09 | 91.5 | 1.59 | 57.54717 | 0.1939789 | 63.92142
1.5007 | 0.3996 | -10.173 | 2.6e-08 | 1.696 | 4e-09 | 91.5 | 1.615 | 56.65635 | 0.1945135 | 63.96642
1.5007 | 0.3996 | -10.173 | 2.6e-08 | 1.696 | 5e-09 | 91.5 | 1.635 | 55.9633 | 0.1950568 | 64.01142
1.5007 | 0.3996 | -10.173 | 2.6e-08 | 1.696 | 6e-09 | 92 | 1.66 | 55.42169 | 0.1956149 | 64.05642
1.5007 | 0.3996 | -10.173 | 2.6e-08 | 1.696 | 7e-09 | 92 | 1.685 | 54.59941 | 0.1961717 | 64.10642
1.5007 | 0.3996 | -10.173 | 2.6e-08 | 1.696 | 8e-09 | 92 | 1.71 | 53.80117 | 0.1967435 | 64.15142
1.5007 | 0.3996 | -10.173 | 2.6e-08 | 1.696 | 9e-09 | 92 | 1.735 | 53.02594 | 0.1973158 | 64.20142
1.5007 | 0.3996 | -10.173 | 2.6e-08 | 1.696 | 1e-08 | 92 | 1.76 | 52.27273 | 0.197903 | 64.25142
1.5007 | 0.3996 | -10.173 | 2.7e-08 | 1.696 | 1e-09 | 91 | 1.38 | 65.94203 | 0.1672756 | 63.77642
1.5007 | 0.3996 | -10.173 | 2.7e-08 | 1.696 | 2e-09 | 91 | 1.4 | 65 | 0.1677675 | 63.82142
1.5007 | 0.3996 | -10.173 | 2.7e-08 | 1.696 | 3e-09 | 91 | 1.425 | 63.85965 | 0.1682686 | 63.86642
1.5007 | 0.3996 | -10.173 | 2.7e-08 | 1.696 | 4e-09 | 91 | 1.44 | 63.19444 | 0.1687739 | 63.91142
1.5007 | 0.3996 | -10.173 | 2.7e-08 | 1.696 | 5e-09 | 91.5 | 1.46 | 62.67123 | 0.1692828 | 63.95642
1.5007 | 0.3996 | -10.173 | 2.7e-08 | 1.696 | 6e-09 | 91.5 | 1.485 | 61.61616 | 0.169798 | 64.00142
1.5007 | 0.3996 | -10.173 | 2.7e-08 | 1.696 | 7e-09 | 91.5 | 1.505 | 60.79734 | 0.1703259 | 64.04642
1.5007 | 0.3996 | -10.173 | 2.7e-08 | 1.696 | 8e-09 | 91.5 | 1.525 | 60 | 0.1708671 | 64.09642
1.5007 | 0.3996 | -10.173 | 2.7e-08 | 1.696 | 9e-09 | 92 | 1.55 | 59.35484 | 0.1714015 | 64.14142
1.5007 | 0.3996 | -10.173 | 2.7e-08 | 1.696 | 1e-08 | 92 | 1.57 | 58.59873 | 0.1719549 | 64.19142
1.5007 | 0.3996 | -10.173 | 2.8e-08 | 1.696 | 1e-09 | 91 | 1.24 | 73.3871 | 0.142889 | 63.72642
1.5007 | 0.3996 | -10.173 | 2.8e-08 | 1.696 | 2e-09 | 91 | 1.26 | 72.22222 | 0.1433297 | 63.77142
1.5007 | 0.3996 | -10.173 | 2.8e-08 | 1.696 | 3e-09 | 91 | 1.275 | 71.37255 | 0.1437937 | 63.81642
1.5007 | 0.3996 | -10.173 | 2.8e-08 | 1.696 | 4e-09 | 91 | 1.295 | 70.27027 | 0.1442686 | 63.86142
1.5007 | 0.3996 | -10.173 | 2.8e-08 | 1.696 | 5e-09 | 91 | 1.31 | 69.46565 | 0.1447475 | 63.90642
1.5007 | 0.3996 | -10.173 | 2.8e-08 | 1.696 | 6e-09 | 91 | 1.33 | 68.42105 | 0.1452286 | 63.95142
1.5007 | 0.3996 | -10.173 | 2.8e-08 | 1.696 | 7e-09 | 91.5 | 1.35 | 67.77778 | 0.1457147 | 63.99642
1.5007 | 0.3996 | -10.173 | 2.8e-08 | 1.696 | 8e-09 | 91.5 | 1.37 | 66.78832 | 0.1462127 | 64.04142
1.5007 | 0.3996 | -10.173 | 2.8e-08 | 1.696 | 9e-09 | 91.5 | 1.39 | 65.82734 | 0.1467317 | 64.09142
1.5007 | 0.3996 | -10.173 | 2.8e-08 | 1.696 | 1e-08 | 92 | 1.41 | 65.24823 | 0.1472306 | 64.13642
1.5007 | 0.3996 | -10.173 | 2.9e-08 | 1.696 | 1e-09 | 90.5 | 1.12 | 80.80357 | 0.1198675 | 63.68642
1.5007 | 0.3996 | -10.173 | 2.9e-08 | 1.696 | 2e-09 | 91 | 1.135 | 80.17621 | 0.1203055 | 63.72642
1.5007 | 0.3996 | -10.173 | 2.9e-08 | 1.696 | 3e-09 | 91 | 1.155 | 78.78788 | 0.1207151 | 63.77142
1.5007 | 0.3996 | -10.173 | 2.9e-08 | 1.696 | 4e-09 | 91 | 1.17 | 77.77778 | 0.1211511 | 63.81642
1.5007 | 0.3996 | -10.173 | 2.9e-08 | 1.696 | 5e-09 | 91 | 1.185 | 76.79325 | 0.1215981 | 63.86142
1.5007 | 0.3996 | -10.173 | 2.9e-08 | 1.696 | 6e-09 | 91 | 1.2 | 75.83333 | 0.1220478 | 63.90642
1.5007 | 0.3996 | -10.173 | 2.9e-08 | 1.696 | 7e-09 | 91 | 1.22 | 74.59016 | 0.1224977 | 63.95142
1.5007 | 0.3996 | -10.173 | 2.9e-08 | 1.696 | 8e-09 | 91.5 | 1.235 | 74.08907 | 0.122951 | 63.99642
1.5007 | 0.3996 | -10.173 | 2.9e-08 | 1.696 | 9e-09 | 91.5 | 1.255 | 72.90837 | 0.1234153 | 64.04142
1.5007 | 0.3996 | -10.173 | 2.9e-08 | 1.696 | 1e-08 | 92 | 1.275 | 72.15686 | 0.1239029 | 64.08642
1.5007 | 0.3996 | -10.173 | 3e-08 | 1.696 | 1e-09 | 90.5 | 1.015 | 89.16256 | 0.0984236 | 63.64642
1.5007 | 0.3996 | -10.173 | 3e-08 | 1.696 | 2e-09 | 90.5 | 1.035 | 87.43961 | 0.09880631 | 63.69142
1.5007 | 0.3996 | -10.173 | 3e-08 | 1.696 | 3e-09 | 91 | 1.045 | 87.08134 | 0.09919342 | 63.73142
1.5007 | 0.3996 | -10.173 | 3e-08 | 1.696 | 4e-09 | 90.5 | 1.065 | 84.97653 | 0.09958358 | 63.77642
1.5007 | 0.3996 | -10.173 | 3e-08 | 1.696 | 5e-09 | 90.5 | 1.08 | 83.7963 | 0.09999772 | 63.82142
1.5007 | 0.3996 | -10.173 | 3e-08 | 1.696 | 6e-09 | 91 | 1.095 | 83.10502 | 0.1004112 | 63.86142
1.5007 | 0.3996 | -10.173 | 3e-08 | 1.696 | 7e-09 | 91.5 | 1.11 | 82.43243 | 0.10082 | 63.90642
1.5007 | 0.3996 | -10.173 | 3e-08 | 1.696 | 8e-09 | 91.5 | 1.125 | 81.33333 | 0.1012438 | 63.95142
1.5007 | 0.3996 | -10.173 | 3e-08 | 1.696 | 9e-09 | 91 | 1.14 | 79.82456 | 0.1016631 | 64.00142
1.5007 | 0.3996 | -10.173 | 3e-08 | 1.696 | 1e-08 | 91.5 | 1.155 | 79.22078 | 0.1020845 | 64.04642
1.5007 | 0.3996 | -10.173 | 3.1e-08 | 1.696 | 1e-09 | 90.5 | 0.93 | 97.31183 | 0.07870221 | 63.61142
1.5007 | 0.3996 | -10.173 | 3.1e-08 | 1.696 | 2e-09 | 90.5 | 0.945 | 95.7672 | 0.07902474 | 63.65642
1.5007 | 0.3996 | -10.173 | 3.1e-08 | 1.696 | 3e-09 | 90.5 | 0.96 | 94.27083 | 0.07937603 | 63.69642
1.5007 | 0.3996 | -10.173 | 3.1e-08 | 1.696 | 4e-09 | 90.5 | 0.97 | 93.29897 | 0.07973002 | 63.74142
1.5007 | 0.3996 | -10.173 | 3.1e-08 | 1.696 | 5e-09 | 91 | 0.985 | 92.38579 | 0.08010673 | 63.78142
1.5007 | 0.3996 | -10.173 | 3.1e-08 | 1.696 | 6e-09 | 91 | 0.995 | 91.45729 | 0.08045491 | 63.82642
1.5007 | 0.3996 | -10.173 | 3.1e-08 | 1.696 | 7e-09 | 91 | 1.01 | 90.09901 | 0.08082338 | 63.87142
1.5007 | 0.3996 | -10.173 | 3.1e-08 | 1.696 | 8e-09 | 91 | 1.025 | 88.78049 | 0.0812011 | 63.91642
1.5007 | 0.3996 | -10.173 | 3.1e-08 | 1.696 | 9e-09 | 91 | 1.04 | 87.5 | 0.08158528 | 63.96142
1.5007 | 0.3996 | -10.173 | 3.1e-08 | 1.696 | 1e-08 | 91.5 | 1.055 | 86.72986 | 0.08198052 | 64.00642
1.5007 | 0.3996 | -10.173 | 3.2e-08 | 1.696 | 1e-09 | 90.5 | 0.855 | 105.848 | 0.06082471 | 63.58142
1.5007 | 0.3996 | -10.173 | 3.2e-08 | 1.696 | 2e-09 | 90 | 0.865 | 104.0462 | 0.06113923 | 63.62642
1.5007 | 0.3996 | -10.173 | 3.2e-08 | 1.696 | 3e-09 | 90.5 | 0.88 | 102.8409 | 0.06142143 | 63.66642
1.5007 | 0.3996 | -10.173 | 3.2e-08 | 1.696 | 4e-09 | 90.5 | 0.89 | 101.6854 | 0.06175896 | 63.70642
1.5007 | 0.3996 | -10.173 | 3.2e-08 | 1.696 | 5e-09 | 90.5 | 0.9 | 100.5556 | 0.06205308 | 63.75142
1.5007 | 0.3996 | -10.173 | 3.2e-08 | 1.696 | 6e-09 | 90.5 | 0.915 | 98.9071 | 0.06239392 | 63.79642
1.5007 | 0.3996 | -10.173 | 3.2e-08 | 1.696 | 7e-09 | 91 | 0.925 | 98.37838 | 0.06272879 | 63.83642
1.5007 | 0.3996 | -10.173 | 3.2e-08 | 1.696 | 8e-09 | 91 | 0.94 | 96.80851 | 0.06305076 | 63.88142
1.5007 | 0.3996 | -10.173 | 3.2e-08 | 1.696 | 9e-09 | 91 | 0.955 | 95.28796 | 0.06338858 | 63.92642
1.5007 | 0.3996 | -10.173 | 3.2e-08 | 1.696 | 1e-08 | 91.5 | 0.965 | 94.81865 | 0.06374032 | 63.97142
1.5007 | 0.3996 | -10.173 | 3.3e-08 | 1.696 | 1e-09 | 90 | 0.785 | 114.6497 | 0.04497944 | 63.55642
1.5007 | 0.3996 | -10.173 | 3.3e-08 | 1.696 | 2e-09 | 90 | 0.8 | 112.5 | 0.04523405 | 63.59642
1.5007 | 0.3996 | -10.173 | 3.3e-08 | 1.696 | 3e-09 | 90.5 | 0.805 | 112.4224 | 0.0455149 | 63.63642
1.5007 | 0.3996 | -10.173 | 3.3e-08 | 1.696 | 4e-09 | 90 | 0.82 | 109.7561 | 0.04578782 | 63.68142
1.5007 | 0.3996 | -10.173 | 3.3e-08 | 1.696 | 5e-09 | 90.5 | 0.83 | 109.0361 | 0.04605039 | 63.72142
1.5007 | 0.3996 | -10.173 | 3.3e-08 | 1.696 | 6e-09 | 90.5 | 0.84 | 107.7381 | 0.0463331 | 63.76642
1.5007 | 0.3996 | -10.173 | 3.3e-08 | 1.696 | 7e-09 | 91 | 0.855 | 106.4327 | 0.04664346 | 63.80642
1.5007 | 0.3996 | -10.173 | 3.3e-08 | 1.696 | 8e-09 | 91 | 0.865 | 105.2023 | 0.04690848 | 63.85142
1.5007 | 0.3996 | -10.173 | 3.3e-08 | 1.696 | 9e-09 | 91 | 0.875 | 104 | 0.04719523 | 63.89642
1.5007 | 0.3996 | -10.173 | 3.3e-08 | 1.696 | 1e-08 | 91 | 0.89 | 102.2472 | 0.047494 | 63.94142
1.5007 | 0.3996 | -10.173 | 3.4e-08 | 1.696 | 1e-09 | 90 | 0.725 | 124.1379 | 0.03132143 | 63.53142
1.5007 | 0.3996 | -10.173 | 3.4e-08 | 1.696 | 2e-09 | 90 | 0.74 | 121.6216 | 0.03153455 | 63.57142
1.5007 | 0.3996 | -10.173 | 3.4e-08 | 1.696 | 3e-09 | 90.5 | 0.745 | 121.4765 | 0.03176462 | 63.61142
1.5007 | 0.3996 | -10.173 | 3.4e-08 | 1.696 | 4e-09 | 90 | 0.76 | 118.4211 | 0.03202779 | 63.65642
1.5007 | 0.3996 | -10.173 | 3.4e-08 | 1.696 | 5e-09 | 90.5 | 0.77 | 117.5325 | 0.03221283 | 63.69642
1.5007 | 0.3996 | -10.173 | 3.4e-08 | 1.696 | 6e-09 | 90.5 | 0.78 | 116.0256 | 0.03249048 | 63.73642
1.5007 | 0.3996 | -10.173 | 3.4e-08 | 1.696 | 7e-09 | 90.5 | 0.79 | 114.557 | 0.03268627 | 63.78142
1.5007 | 0.3996 | -10.173 | 3.4e-08 | 1.696 | 8e-09 | 90.5 | 0.8 | 113.125 | 0.0329298 | 63.82642
1.5007 | 0.3996 | -10.173 | 3.4e-08 | 1.696 | 9e-09 | 90.5 | 0.81 | 111.7284 | 0.03318861 | 63.87142
1.5007 | 0.3996 | -10.173 | 3.4e-08 | 1.696 | 1e-08 | 90.5 | 0.825 | 109.697 | 0.03344467 | 63.91642
1.5007 | 0.3996 | -10.173 | 3.5e-08 | 1.696 | 1e-09 | 90 | 0.68 | 132.3529 | 0.02001204 | 63.50642
1.5007 | 0.3996 | -10.173 | 3.5e-08 | 1.696 | 2e-09 | 90 | 0.685 | 131.3869 | 0.02019969 | 63.54642
1.5007 | 0.3996 | -10.173 | 3.5e-08 | 1.696 | 3e-09 | 90 | 0.695 | 129.4964 | 0.02036731 | 63.59142
1.5007 | 0.3996 | -10.173 | 3.5e-08 | 1.696 | 4e-09 | 90 | 0.705 | 127.6596 | 0.02051446 | 63.63142
1.5007 | 0.3996 | -10.173 | 3.5e-08 | 1.696 | 5e-09 | 90.5 | 0.71 | 127.4648 | 0.02070811 | 63.67142
1.5007 | 0.3996 | -10.173 | 3.5e-08 | 1.696 | 6e-09 | 90.5 | 0.725 | 124.8276 | 0.02089997 | 63.71642
1.5007 | 0.3996 | -10.173 | 3.5e-08 | 1.696 | 7e-09 | 90.5 | 0.735 | 123.1293 | 0.02108974 | 63.75642
1.5007 | 0.3996 | -10.173 | 3.5e-08 | 1.696 | 8e-09 | 90.5 | 0.745 | 121.4765 | 0.0212667 | 63.80142
1.5007 | 0.3996 | -10.173 | 3.5e-08 | 1.696 | 9e-09 | 90.5 | 0.755 | 119.8675 | 0.02147795 | 63.84642
1.5007 | 0.3996 | -10.173 | 3.5e-08 | 1.696 | 1e-08 | 90.5 | 0.765 | 118.3007 | 0.02169357 | 63.89142
1.5007 | 0.3996 | -10.173 | 3.6e-08 | 1.696 | 1e-09 | 90 | 0.63 | 142.8571 | 0.01111503 | 63.48642
1.5007 | 0.3996 | -10.173 | 3.6e-08 | 1.696 | 2e-09 | 90 | 0.635 | 141.7323 | 0.01124752 | 63.52642
1.5007 | 0.3996 | -10.173 | 3.6e-08 | 1.696 | 3e-09 | 90 | 0.65 | 138.4615 | 0.01140478 | 63.56642
1.5007 | 0.3996 | -10.173 | 3.6e-08 | 1.696 | 4e-09 | 90 | 0.655 | 137.4046 | 0.01150892 | 63.61142
1.5007 | 0.3996 | -10.173 | 3.6e-08 | 1.696 | 5e-09 | 90 | 0.665 | 135.3383 | 0.01161806 | 63.65142
1.5007 | 0.3996 | -10.173 | 3.6e-08 | 1.696 | 6e-09 | 90.5 | 0.675 | 134.0741 | 0.01180006 | 63.69142
1.5007 | 0.3996 | -10.173 | 3.6e-08 | 1.696 | 7e-09 | 90.5 | 0.685 | 132.1168 | 0.01190198 | 63.73642
1.5007 | 0.3996 | -10.173 | 3.6e-08 | 1.696 | 8e-09 | 90.5 | 0.695 | 130.2158 | 0.01209605 | 63.78142
1.5007 | 0.3996 | -10.173 | 3.6e-08 | 1.696 | 9e-09 | 91 | 0.705 | 129.078 | 0.01221059 | 63.82142
1.5007 | 0.3996 | -10.173 | 3.6e-08 | 1.696 | 1e-08 | 91 | 0.715 | 127.2727 | 0.01234725 | 63.86642
1.5007 | 0.3996 | -10.173 | 3.7e-08 | 1.696 | 1e-09 | 89.5 | 0.59 | 151.6949 | 0.004777949 | 63.47142
1.5007 | 0.3996 | -10.173 | 3.7e-08 | 1.696 | 2e-09 | 89.5 | 0.6 | 149.1667 | 0.004867217 | 63.51142
1.5007 | 0.3996 | -10.173 | 3.7e-08 | 1.696 | 3e-09 | 90 | 0.605 | 148.7603 | 0.004938134 | 63.55142
1.5007 | 0.3996 | -10.173 | 3.7e-08 | 1.696 | 4e-09 | 90 | 0.615 | 146.3415 | 0.005004729 | 63.59142
1.5007 | 0.3996 | -10.173 | 3.7e-08 | 1.696 | 5e-09 | 90 | 0.625 | 144 | 0.00509701 | 63.63142
1.5007 | 0.3996 | -10.173 | 3.7e-08 | 1.696 | 6e-09 | 90 | 0.63 | 142.8571 | 0.00525091 | 63.67642
1.5007 | 0.3996 | -10.173 | 3.7e-08 | 1.696 | 7e-09 | 90.5 | 0.64 | 141.40625 | 0.005277242 | 63.71642
1.5007 | 0.3996 | -10.173 | 3.7e-08 | 1.696 | 8e-09 | 90 | 0.645 | 139.5349 | 0.005428814 | 63.76142
1.5007 | 0.3996 | -10.173 | 3.7e-08 | 1.696 | 9e-09 | 90.5 | 0.655 | 138.1679 | 0.005485464 | 63.80142
1.5007 | 0.3996 | -10.173 | 3.7e-08 | 1.696 | 1e-08 | 90.5 | 0.665 | 136.0902 | 0.005573205 | 63.84642
1.5007 | 0.3996 | -10.173 | 3.8e-08 | 1.696 | 1e-09 | 90 | 0.55 | 163.6364 | 0.001083026 | 63.45142
1.5007 | 0.3996 | -10.173 | 3.8e-08 | 1.696 | 2e-09 | 90 | 0.56 | 160.7143 | 0.001104471 | 63.49142
1.5007 | 0.3996 | -10.173 | 3.8e-08 | 1.696 | 3e-09 | 90 | 0.565 | 159.292 | 0.001150241 | 63.53142
1.5007 | 0.3996 | -10.173 | 3.8e-08 | 1.696 | 4e-09 | 90 | 0.575 | 156.5217 | 0.001224416 | 63.57142
1.5007 | 0.3996 | -10.173 | 3.8e-08 | 1.696 | 5e-09 | 90 | 0.585 | 153.8462 | 0.001235819 | 63.61642
1.5007 | 0.3996 | -10.173 | 3.8e-08 | 1.696 | 6e-09 | 90 | 0.59 | 152.5424 | 0.001243553 | 63.65642
1.5007 | 0.3996 | -10.173 | 3.8e-08 | 1.696 | 7e-09 | 90.5 | 0.6 | 150.8333 | 0.001344348 | 63.69642
1.5007 | 0.3996 | -10.173 | 3.8e-08 | 1.696 | 8e-09 | 90.5 | 0.605 | 149.5868 | 0.001338401 | 63.74142
1.5007 | 0.3996 | -10.173 | 3.8e-08 | 1.696 | 9e-09 | 90.5 | 0.615 | 147.1545 | 0.001443593 | 63.78642
1.5007 | 0.3996 | -10.173 | 3.8e-08 | 1.696 | 1e-08 | 90.5 | 0.625 | 144.8 | 0.001462134 | 63.82642
1.5007 | 0.3996 | -10.173 | 3.9e-08 | 1.696 | 1e-09 | 90 | 0.52 | 173.0769 | 7.895053e-05 | 63.43642
1.5007 | 0.3996 | -10.173 | 3.9e-08 | 1.696 | 2e-09 | 90 | 0.53 | 169.8113 | 4.455961e-05 | 63.47642
1.5007 | 0.3996 | -10.173 | 3.9e-08 | 1.696 | 3e-09 | 90 | 0.535 | 168.2243 | 3.689444e-05 | 63.51642
1.5007 | 0.3996 | -10.173 | 3.9e-08 | 1.696 | 4e-09 | 90 | 0.545 | 165.1376 | 5.166191e-05 | 63.55642
1.5007 | 0.3996 | -10.173 | 3.9e-08 | 1.696 | 5e-09 | 90 | 0.55 | 163.6364 | 9.3228e-05 | 63.60142
1.5007 | 0.3996 | -10.173 | 3.9e-08 | 1.696 | 6e-09 | 90 | 0.555 | 162.1622 | 1.759472e-05 | 63.64142
1.5007 | 0.3996 | -10.173 | 3.9e-08 | 1.696 | 7e-09 | 90.5 | 0.56 | 161.6071 | 1.281425e-05 | 63.68142
1.5007 | 0.3996 | -10.173 | 3.9e-08 | 1.696 | 8e-09 | 90 | 0.57 | 157.8947 | 3.92834e-05 | 63.72642
1.5007 | 0.3996 | -10.173 | 3.9e-08 | 1.696 | 9e-09 | 90.5 | 0.575 | 157.3913 | 2.114317e-05 | 63.76642
1.5007 | 0.3996 | -10.173 | 3.9e-08 | 1.696 | 1e-08 | 90.5 | 0.585 | 154.7009 | 2.262354e-06 | 63.81142
1.5007 | 0.3996 | -10.173 | 4e-08 | 1.696 | 1e-09 | 89.5 | 0.49 | 182.6531 | 0.001798918 | 63.42642
1.5007 | 0.3996 | -10.173 | 4e-08 | 1.696 | 2e-09 | 89.5 | 0.495 | 180.8081 | 0.001802639 | 63.46642
1.5007 | 0.3996 | -10.173 | 4e-08 | 1.696 | 3e-09 | 90 | 0.505 | 178.2178 | 0.001737637 | 63.50142
1.5007 | 0.3996 | -10.173 | 4e-08 | 1.696 | 4e-09 | 89.5 | 0.51 | 175.4902 | 0.001697058 | 63.54642
1.5007 | 0.3996 | -10.173 | 4e-08 | 1.696 | 5e-09 | 90 | 0.52 | 173.0769 | 0.001594022 | 63.58642
1.5007 | 0.3996 | -10.173 | 4e-08 | 1.696 | 6e-09 | 90 | 0.525 | 171.4286 | 0.001499979 | 63.62642
1.5007 | 0.3996 | -10.173 | 4e-08 | 1.696 | 7e-09 | 90.5 | 0.53 | 170.7547 | 0.001472605 | 63.66642
1.5007 | 0.3996 | -10.173 | 4e-08 | 1.696 | 8e-09 | 90 | 0.54 | 166.6667 | 0.001434806 | 63.71142
1.5007 | 0.3996 | -10.173 | 4e-08 | 1.696 | 9e-09 | 90.5 | 0.545 | 166.055 | 0.00137317 | 63.75142
1.5007 | 0.3996 | -10.173 | 4e-08 | 1.696 | 1e-08 | 90.5 | 0.555 | 163.0631 | 0.001306862 | 63.79642
1.5007 | 0.3996 | -10.173 | 4.1e-08 | 1.696 | 1e-09 | 89.5 | 0.465 | 192.4731 | 0.006212309 | 63.41142
1.5007 | 0.3996 | -10.173 | 4.1e-08 | 1.696 | 2e-09 | 89.5 | 0.47 | 190.4255 | 0.006103253 | 63.45142
1.5007 | 0.3996 | -10.173 | 4.1e-08 | 1.696 | 3e-09 | 89.5 | 0.48 | 186.4583 | 0.006013265 | 63.49142
1.5007 | 0.3996 | -10.173 | 4.1e-08 | 1.696 | 4e-09 | 90 | 0.485 | 185.567 | 0.005919379 | 63.53142
1.5007 | 0.3996 | -10.173 | 4.1e-08 | 1.696 | 5e-09 | 90 | 0.49 | 183.6735 | 0.005826764 | 63.57142
1.5007 | 0.3996 | -10.173 | 4.1e-08 | 1.696 | 6e-09 | 90 | 0.5 | 180 | 0.005766023 | 63.61142
1.5007 | 0.3996 | -10.173 | 4.1e-08 | 1.696 | 7e-09 | 90 | 0.505 | 178.2178 | 0.005710395 | 63.65642
1.5007 | 0.3996 | -10.173 | 4.1e-08 | 1.696 | 8e-09 | 90 | 0.51 | 176.4706 | 0.005541812 | 63.69642
1.5007 | 0.3996 | -10.173 | 4.1e-08 | 1.696 | 9e-09 | 90 | 0.515 | 174.7573 | 0.005544033 | 63.74142
1.5007 | 0.3996 | -10.173 | 4.1e-08 | 1.696 | 1e-08 | 90.5 | 0.525 | 172.381 | 0.005357712 | 63.78142
1.5007 | 0.3996 | -10.173 | 4.2e-08 | 1.696 | 1e-09 | 89.5 | 0.44 | 203.4091 | 0.01336047 | 63.40142
1.5007 | 0.3996 | -10.173 | 4.2e-08 | 1.696 | 2e-09 | 89.5 | 0.445 | 201.1236 | 0.01326287 | 63.44142
1.5007 | 0.3996 | -10.173 | 4.2e-08 | 1.696 | 3e-09 | 89.5 | 0.45 | 198.8889 | 0.01316391 | 63.48142
1.5007 | 0.3996 | -10.173 | 4.2e-08 | 1.696 | 4e-09 | 89.5 | 0.46 | 194.5652 | 0.01303141 | 63.52142
1.5007 | 0.3996 | -10.173 | 4.2e-08 | 1.696 | 5e-09 | 89.5 | 0.465 | 192.4731 | 0.01286432 | 63.56142
1.5007 | 0.3996 | -10.173 | 4.2e-08 | 1.696 | 6e-09 | 90 | 0.475 | 189.4737 | 0.01268971 | 63.60142
1.5007 | 0.3996 | -10.173 | 4.2e-08 | 1.696 | 7e-09 | 90 | 0.48 | 187.5 | 0.01256026 | 63.64142
1.5007 | 0.3996 | -10.173 | 4.2e-08 | 1.696 | 8e-09 | 90 | 0.485 | 185.567 | 0.01249859 | 63.68642
1.5007 | 0.3996 | -10.173 | 4.2e-08 | 1.696 | 9e-09 | 90.5 | 0.49 | 184.6939 | 0.01226625 | 63.72642
1.5007 | 0.3996 | -10.173 | 4.2e-08 | 1.696 | 1e-08 | 90 | 0.5 | 180 | 0.01218743 | 63.77142
1.5007 | 0.3996 | -10.173 | 4.3e-08 | 1.696 | 1e-09 | 89.5 | 0.42 | 213.0952 | 0.02318239 | 63.39142
1.5007 | 0.3996 | -10.173 | 4.3e-08 | 1.696 | 2e-09 | 89.5 | 0.43 | 208.1395 | 0.02306693 | 63.43142
1.5007 | 0.3996 | -10.173 | 4.3e-08 | 1.696 | 3e-09 | 89.5 | 0.43 | 208.1395 | 0.02295203 | 63.47142
1.5007 | 0.3996 | -10.173 | 4.3e-08 | 1.696 | 4e-09 | 89.5 | 0.44 | 203.4091 | 0.022794 | 63.51142
1.5007 | 0.3996 | -10.173 | 4.3e-08 | 1.696 | 5e-09 | 89.5 | 0.445 | 201.1236 | 0.02258367 | 63.55142
1.5007 | 0.3996 | -10.173 | 4.3e-08 | 1.696 | 6e-09 | 90 | 0.45 | 200 | 0.02234287 | 63.59142
1.5007 | 0.3996 | -10.173 | 4.3e-08 | 1.696 | 7e-09 | 90 | 0.455 | 197.8022 | 0.02212167 | 63.63142
1.5007 | 0.3996 | -10.173 | 4.3e-08 | 1.696 | 8e-09 | 90.5 | 0.465 | 194.6237 | 0.02199616 | 63.67142
1.5007 | 0.3996 | -10.173 | 4.3e-08 | 1.696 | 9e-09 | 90 | 0.47 | 191.4894 | 0.02177848 | 63.71642
1.5007 | 0.3996 | -10.173 | 4.3e-08 | 1.696 | 1e-08 | 90.5 | 0.475 | 190.5263 | 0.02162733 | 63.75642
1.5007 | 0.3996 | -10.173 | 4.4e-08 | 1.696 | 1e-09 | 89.5 | 0.4 | 223.75 | 0.03556757 | 63.38142
1.5007 | 0.3996 | -10.173 | 4.4e-08 | 1.696 | 2e-09 | 89.5 | 0.405 | 220.9877 | 0.03538164 | 63.42142
1.5007 | 0.3996 | -10.173 | 4.4e-08 | 1.696 | 3e-09 | 89.5 | 0.415 | 215.6627 | 0.03522461 | 63.46142
1.5007 | 0.3996 | -10.173 | 4.4e-08 | 1.696 | 4e-09 | 89.5 | 0.415 | 215.6627 | 0.03503877 | 63.50142
1.5007 | 0.3996 | -10.173 | 4.4e-08 | 1.696 | 5e-09 | 89.5 | 0.425 | 210.5882 | 0.03480461 | 63.54142
1.5007 | 0.3996 | -10.173 | 4.4e-08 | 1.696 | 6e-09 | 90 | 0.43 | 209.3023 | 0.03453686 | 63.58142
1.5007 | 0.3996 | -10.173 | 4.4e-08 | 1.696 | 7e-09 | 90 | 0.435 | 206.8966 | 0.03428134 | 63.62142
1.5007 | 0.3996 | -10.173 | 4.4e-08 | 1.696 | 8e-09 | 90 | 0.44 | 204.5455 | 0.03411242 | 63.66142
1.5007 | 0.3996 | -10.173 | 4.4e-08 | 1.696 | 9e-09 | 90 | 0.445 | 202.2472 | 0.03387153 | 63.70642
1.5007 | 0.3996 | -10.173 | 4.4e-08 | 1.696 | 1e-08 | 90.5 | 0.45 | 201.1111 | 0.03364603 | 63.74642
1.5007 | 0.3996 | -10.173 | 4.5e-08 | 1.696 | 1e-09 | 89.5 | 0.385 | 232.4675 | 0.05050954 | 63.37142
1.5007 | 0.3996 | -10.173 | 4.5e-08 | 1.696 | 2e-09 | 89.5 | 0.39 | 229.4872 | 0.05017408 | 63.41142
1.5007 | 0.3996 | -10.173 | 4.5e-08 | 1.696 | 3e-09 | 89.5 | 0.395 | 226.5823 | 0.0499263 | 63.45142
1.5007 | 0.3996 | -10.173 | 4.5e-08 | 1.696 | 4e-09 | 89.5 | 0.4 | 223.75 | 0.04969168 | 63.49142
1.5007 | 0.3996 | -10.173 | 4.5e-08 | 1.696 | 5e-09 | 89.5 | 0.405 | 220.9877 | 0.04943795 | 63.53142
1.5007 | 0.3996 | -10.173 | 4.5e-08 | 1.696 | 6e-09 | 90 | 0.41 | 219.5122 | 0.04917061 | 63.57142
1.5007 | 0.3996 | -10.173 | 4.5e-08 | 1.696 | 7e-09 | 90 | 0.415 | 216.8675 | 0.04892938 | 63.61142
1.5007 | 0.3996 | -10.173 | 4.5e-08 | 1.696 | 8e-09 | 90.5 | 0.42 | 215.4762 | 0.04878532 | 63.65142
1.5007 | 0.3996 | -10.173 | 4.5e-08 | 1.696 | 9e-09 | 90 | 0.43 | 209.3023 | 0.04840054 | 63.69642
1.5007 | 0.3996 | -10.173 | 4.5e-08 | 1.696 | 1e-08 | 90.5 | 0.435 | 208.046 | 0.04820877 | 63.73642
1.5007 | 0.3996 | -10.173 | 4.6e-08 | 1.696 | 1e-09 | 89.5 | 0.365 | 245.2055 | 0.06758997 | 63.36642
1.5007 | 0.3996 | -10.173 | 4.6e-08 | 1.696 | 2e-09 | 89 | 0.37 | 240.5405 | 0.06744872 | 63.40642
1.5007 | 0.3996 | -10.173 | 4.6e-08 | 1.696 | 3e-09 | 89.5 | 0.38 | 235.5263 | 0.06710665 | 63.44142
1.5007 | 0.3996 | -10.173 | 4.6e-08 | 1.696 | 4e-09 | 90 | 0.38 | 236.8421 | 0.06678064 | 63.48142
1.5007 | 0.3996 | -10.173 | 4.6e-08 | 1.696 | 5e-09 | 90 | 0.385 | 233.7662 | 0.06649329 | 63.52142
1.5007 | 0.3996 | -10.173 | 4.6e-08 | 1.696 | 6e-09 | 90 | 0.395 | 227.8481 | 0.06623855 | 63.56142
1.5007 | 0.3996 | -10.173 | 4.6e-08 | 1.696 | 7e-09 | 89.5 | 0.4 | 223.75 | 0.06603411 | 63.60642
1.5007 | 0.3996 | -10.173 | 4.6e-08 | 1.696 | 8e-09 | 90 | 0.4 | 225 | 0.06561172 | 63.64642
1.5007 | 0.3996 | -10.173 | 4.6e-08 | 1.696 | 9e-09 | 90 | 0.41 | 219.5122 | 0.06530778 | 63.68642
1.5007 | 0.3996 | -10.173 | 4.6e-08 | 1.696 | 1e-08 | 90 | 0.415 | 216.8675 | 0.06505547 | 63.73142
1.5007 | 0.3996 | -10.173 | 4.7e-08 | 1.696 | 1e-09 | 89.5 | 0.355 | 252.1127 | 0.08704101 | 63.35642
1.5007 | 0.3996 | -10.173 | 4.7e-08 | 1.696 | 2e-09 | 89.5 | 0.355 | 252.1127 | 0.08659423 | 63.39642
1.5007 | 0.3996 | -10.173 | 4.7e-08 | 1.696 | 3e-09 | 89.5 | 0.36 | 248.6111 | 0.08628067 | 63.43642
1.5007 | 0.3996 | -10.173 | 4.7e-08 | 1.696 | 4e-09 | 89.5 | 0.365 | 245.2055 | 0.08599785 | 63.47642
1.5007 | 0.3996 | -10.173 | 4.7e-08 | 1.696 | 5e-09 | 89.5 | 0.375 | 238.6667 | 0.08569244 | 63.51642
1.5007 | 0.3996 | -10.173 | 4.7e-08 | 1.696 | 6e-09 | 89.5 | 0.375 | 238.6667 | 0.08535487 | 63.55642
1.5007 | 0.3996 | -10.173 | 4.7e-08 | 1.696 | 7e-09 | 90 | 0.38 | 236.8421 | 0.08501504 | 63.59642
1.5007 | 0.3996 | -10.173 | 4.7e-08 | 1.696 | 8e-09 | 90 | 0.39 | 230.7692 | 0.08473889 | 63.63642
1.5007 | 0.3996 | -10.173 | 4.7e-08 | 1.696 | 9e-09 | 90 | 0.395 | 227.8481 | 0.08444956 | 63.68142
1.5007 | 0.3996 | -10.173 | 4.7e-08 | 1.696 | 1e-08 | 90 | 0.4 | 225 | 0.08403637 | 63.72142
1.5007 | 0.3996 | -10.173 | 4.8e-08 | 1.696 | 1e-09 | 89.5 | 0.34 | 263.2353 | 0.1081876 | 63.35142
1.5007 | 0.3996 | -10.173 | 4.8e-08 | 1.696 | 2e-09 | 89.5 | 0.345 | 259.4203 | 0.1078569 | 63.39142
1.5007 | 0.3996 | -10.173 | 4.8e-08 | 1.696 | 3e-09 | 89.5 | 0.345 | 259.4203 | 0.1076277 | 63.43142
1.5007 | 0.3996 | -10.173 | 4.8e-08 | 1.696 | 4e-09 | 90 | 0.355 | 253.5211 | 0.1073432 | 63.46642
1.5007 | 0.3996 | -10.173 | 4.8e-08 | 1.696 | 5e-09 | 90 | 0.355 | 253.5211 | 0.1069695 | 63.50642
1.5007 | 0.3996 | -10.173 | 4.8e-08 | 1.696 | 6e-09 | 90 | 0.365 | 246.5753 | 0.1066581 | 63.54642
1.5007 | 0.3996 | -10.173 | 4.8e-08 | 1.696 | 7e-09 | 89.5 | 0.37 | 241.8919 | 0.1062382 | 63.59142
1.5007 | 0.3996 | -10.173 | 4.8e-08 | 1.696 | 8e-09 | 90 | 0.375 | 240 | 0.1057979 | 63.63142
1.5007 | 0.3996 | -10.173 | 4.8e-08 | 1.696 | 9e-09 | 90 | 0.38 | 236.8421 | 0.1054661 | 63.67142
1.5007 | 0.3996 | -10.173 | 4.8e-08 | 1.696 | 1e-08 | 90 | 0.385 | 233.7662 | 0.1051416 | 63.71642
1.5007 | 0.3996 | -10.173 | 4.9e-08 | 1.696 | 1e-09 | 89.5 | 0.325 | 275.3846 | 0.1312111 | 63.34642
1.5007 | 0.3996 | -10.173 | 4.9e-08 | 1.696 | 2e-09 | 89 | 0.33 | 269.697 | 0.1309573 | 63.38642
1.5007 | 0.3996 | -10.173 | 4.9e-08 | 1.696 | 3e-09 | 89.5 | 0.34 | 263.2353 | 0.1306562 | 63.42142
1.5007 | 0.3996 | -10.173 | 4.9e-08 | 1.696 | 4e-09 | 89.5 | 0.34 | 263.2353 | 0.1302083 | 63.46142
1.5007 | 0.3996 | -10.173 | 4.9e-08 | 1.696 | 5e-09 | 90 | 0.35 | 257.1429 | 0.1298226 | 63.50142
1.5007 | 0.3996 | -10.173 | 4.9e-08 | 1.696 | 6e-09 | 90 | 0.35 | 257.1429 | 0.1294681 | 63.54142
1.5007 | 0.3996 | -10.173 | 4.9e-08 | 1.696 | 7e-09 | 90 | 0.355 | 253.5211 | 0.129159 | 63.58142
1.5007 | 0.3996 | -10.173 | 4.9e-08 | 1.696 | 8e-09 | 90 | 0.36 | 250 | 0.128786 | 63.62642
1.5007 | 0.3996 | -10.173 | 4.9e-08 | 1.696 | 9e-09 | 90 | 0.365 | 246.5753 | 0.128297 | 63.66642
1.5007 | 0.3996 | -10.173 | 4.9e-08 | 1.696 | 1e-08 | 90.5 | 0.37 | 244.5946 | 0.1280072 | 63.70642
1.5007 | 0.3996 | -10.173 | 5e-08 | 1.696 | 1e-09 | 89 | 0.32 | 278.125 | 0.1558144 | 63.34142
1.5007 | 0.3996 | -10.173 | 5e-08 | 1.696 | 2e-09 | 89 | 0.32 | 278.125 | 0.15559 | 63.38142
1.5007 | 0.3996 | -10.173 | 5e-08 | 1.696 | 3e-09 | 89.5 | 0.325 | 275.3846 | 0.1551695 | 63.41642
1.5007 | 0.3996 | -10.173 | 5e-08 | 1.696 | 4e-09 | 89.5 | 0.33 | 271.2121 | 0.1547191 | 63.45642
1.5007 | 0.3996 | -10.173 | 5e-08 | 1.696 | 5e-09 | 89.5 | 0.335 | 267.1642 | 0.1543214 | 63.49642
1.5007 | 0.3996 | -10.173 | 5e-08 | 1.696 | 6e-09 | 90 | 0.34 | 264.7059 | 0.1539388 | 63.53642
1.5007 | 0.3996 | -10.173 | 5e-08 | 1.696 | 7e-09 | 90 | 0.34 | 264.7059 | 0.1535805 | 63.57642
1.5007 | 0.3996 | -10.173 | 5e-08 | 1.696 | 8e-09 | 90 | 0.35 | 257.1429 | 0.1532988 | 63.61642
1.5007 | 0.3996 | -10.173 | 5e-08 | 1.696 | 9e-09 | 90 | 0.355 | 253.5211 | 0.1527777 | 63.66142
1.5007 | 0.3996 | -10.173 | 5e-08 | 1.696 | 1e-08 | 90 | 0.36 | 250 | 0.152359 | 63.70142
1.5007 | 0.3996 | -10.173 | 5.1e-08 | 1.696 | 1e-09 | 89 | 0.31 | 287.0968 | 0.1817447 | 63.33642
1.5007 | 0.3996 | -10.173 | 5.1e-08 | 1.696 | 2e-09 | 89 | 0.315 | 282.5397 | 0.1814952 | 63.37642
1.5007 | 0.3996 | -10.173 | 5.1e-08 | 1.696 | 3e-09 | 89.5 | 0.315 | 284.127 | 0.1810807 | 63.41142
1.5007 | 0.3996 | -10.173 | 5.1e-08 | 1.696 | 4e-09 | 89.5 | 0.32 | 279.6875 | 0.1806053 | 63.45142
1.5007 | 0.3996 | -10.173 | 5.1e-08 | 1.696 | 5e-09 | 89.5 | 0.325 | 275.3846 | 0.1801897 | 63.49142
1.5007 | 0.3996 | -10.173 | 5.1e-08 | 1.696 | 6e-09 | 90 | 0.325 | 276.9231 | 0.1797884 | 63.53142
1.5007 | 0.3996 | -10.173 | 5.1e-08 | 1.696 | 7e-09 | 90 | 0.335 | 268.6567 | 0.1794052 | 63.57142
1.5007 | 0.3996 | -10.173 | 5.1e-08 | 1.696 | 8e-09 | 90 | 0.34 | 264.7059 | 0.1790881 | 63.61142
1.5007 | 0.3996 | -10.173 | 5.1e-08 | 1.696 | 9e-09 | 90 | 0.34 | 264.7059 | 0.1786092 | 63.65642
1.5007 | 0.3996 | -10.173 | 5.1e-08 | 1.696 | 1e-08 | 90 | 0.345 | 260.8696 | 0.1781283 | 63.69642
1.5007 | 0.3996 | -10.173 | 5.2e-08 | 1.696 | 1e-09 | 89.5 | 0.3 | 298.3333 | 0.2087928 | 63.33142
1.5007 | 0.3996 | -10.173 | 5.2e-08 | 1.696 | 2e-09 | 89 | 0.305 | 291.8033 | 0.2084574 | 63.37142
1.5007 | 0.3996 | -10.173 | 5.2e-08 | 1.696 | 3e-09 | 89.5 | 0.305 | 293.4426 | 0.2081671 | 63.40642
1.5007 | 0.3996 | -10.173 | 5.2e-08 | 1.696 | 4e-09 | 89.5 | 0.31 | 288.7097 | 0.2076387 | 63.44642
1.5007 | 0.3996 | -10.173 | 5.2e-08 | 1.696 | 5e-09 | 89.5 | 0.315 | 284.127 | 0.2071932 | 63.48642
1.5007 | 0.3996 | -10.173 | 5.2e-08 | 1.696 | 6e-09 | 90 | 0.32 | 281.25 | 0.206777 | 63.52642
1.5007 | 0.3996 | -10.173 | 5.2e-08 | 1.696 | 7e-09 | 90 | 0.325 | 276.9231 | 0.2063873 | 63.56642
1.5007 | 0.3996 | -10.173 | 5.2e-08 | 1.696 | 8e-09 | 90 | 0.325 | 276.9231 | 0.206067 | 63.60642
1.5007 | 0.3996 | -10.173 | 5.2e-08 | 1.696 | 9e-09 | 90 | 0.33 | 272.7273 | 0.2055351 | 63.65142
1.5007 | 0.3996 | -10.173 | 5.2e-08 | 1.696 | 1e-08 | 90 | 0.335 | 268.6567 | 0.2050534 | 63.69142
1.5007 | 0.3996 | -10.173 | 5.3e-08 | 1.696 | 1e-09 | 89.5 | 0.29 | 308.6207 | 0.2367885 | 63.32642
1.5007 | 0.3996 | -10.173 | 5.3e-08 | 1.696 | 2e-09 | 89.5 | 0.295 | 303.3898 | 0.2363019 | 63.36642
1.5007 | 0.3996 | -10.173 | 5.3e-08 | 1.696 | 3e-09 | 89 | 0.3 | 296.6667 | 0.2360217 | 63.40642
1.5007 | 0.3996 | -10.173 | 5.3e-08 | 1.696 | 4e-09 | 89.5 | 0.3 | 298.3333 | 0.2356298 | 63.44142
1.5007 | 0.3996 | -10.173 | 5.3e-08 | 1.696 | 5e-09 | 89.5 | 0.31 | 288.7097 | 0.2351371 | 63.48142
1.5007 | 0.3996 | -10.173 | 5.3e-08 | 1.696 | 6e-09 | 90 | 0.31 | 290.3226 | 0.2347038 | 63.52142
1.5007 | 0.3996 | -10.173 | 5.3e-08 | 1.696 | 7e-09 | 90 | 0.315 | 285.7143 | 0.2343199 | 63.56142
1.5007 | 0.3996 | -10.173 | 5.3e-08 | 1.696 | 8e-09 | 89.5 | 0.315 | 284.127 | 0.2339167 | 63.60642
1.5007 | 0.3996 | -10.173 | 5.3e-08 | 1.696 | 9e-09 | 90 | 0.32 | 281.25 | 0.2333393 | 63.64642
1.5007 | 0.3996 | -10.173 | 5.3e-08 | 1.696 | 1e-08 | 90 | 0.325 | 276.9231 | 0.2329117 | 63.68642
1.5007 | 0.3996 | -10.173 | 5.4e-08 | 1.696 | 1e-09 | 89 | 0.28 | 317.8571 | 0.2654522 | 63.32642
1.5007 | 0.3996 | -10.173 | 5.4e-08 | 1.696 | 2e-09 | 89.5 | 0.285 | 314.0351 | 0.2648894 | 63.36142
1.5007 | 0.3996 | -10.173 | 5.4e-08 | 1.696 | 3e-09 | 89.5 | 0.29 | 308.6207 | 0.264463 | 63.40142
1.5007 | 0.3996 | -10.173 | 5.4e-08 | 1.696 | 4e-09 | 89.5 | 0.295 | 303.3898 | 0.2641352 | 63.44142
1.5007 | 0.3996 | -10.173 | 5.4e-08 | 1.696 | 5e-09 | 89.5 | 0.3 | 298.3333 | 0.2637909 | 63.48142
1.5007 | 0.3996 | -10.173 | 5.4e-08 | 1.696 | 6e-09 | 89.5 | 0.3 | 298.3333 | 0.2633724 | 63.52142
1.5007 | 0.3996 | -10.173 | 5.4e-08 | 1.696 | 7e-09 | 89.5 | 0.305 | 293.4426 | 0.262874 | 63.56142
1.5007 | 0.3996 | -10.173 | 5.4e-08 | 1.696 | 8e-09 | 89.5 | 0.31 | 288.7097 | 0.2623362 | 63.60142
1.5007 | 0.3996 | -10.173 | 5.4e-08 | 1.696 | 9e-09 | 90 | 0.315 | 285.7143 | 0.2618425 | 63.64142
1.5007 | 0.3996 | -10.173 | 5.4e-08 | 1.696 | 1e-08 | 90.5 | 0.315 | 287.3016 | 0.2615163 | 63.68142
1.5007 | 0.3996 | -10.173 | 5.5e-08 | 1.696 | 1e-09 | 89 | 0.28 | 317.8571 | 0.294291 | 63.32142
1.5007 | 0.3996 | -10.173 | 5.5e-08 | 1.696 | 2e-09 | 89.5 | 0.28 | 319.6429 | 0.2941097 | 63.35642
1.5007 | 0.3996 | -10.173 | 5.5e-08 | 1.696 | 3e-09 | 89.5 | 0.285 | 314.0351 | 0.2934828 | 63.39642
1.5007 | 0.3996 | -10.173 | 5.5e-08 | 1.696 | 4e-09 | 89.5 | 0.285 | 314.0351 | 0.2930299 | 63.43642
1.5007 | 0.3996 | -10.173 | 5.5e-08 | 1.696 | 5e-09 | 89.5 | 0.29 | 308.6207 | 0.2926242 | 63.47642
1.5007 | 0.3996 | -10.173 | 5.5e-08 | 1.696 | 6e-09 | 89.5 | 0.295 | 303.3898 | 0.2921987 | 63.51642
1.5007 | 0.3996 | -10.173 | 5.5e-08 | 1.696 | 7e-09 | 89.5 | 0.295 | 303.3898 | 0.2917392 | 63.55642
1.5007 | 0.3996 | -10.173 | 5.5e-08 | 1.696 | 8e-09 | 90 | 0.305 | 295.082 | 0.2912796 | 63.59642
1.5007 | 0.3996 | -10.173 | 5.5e-08 | 1.696 | 9e-09 | 90 | 0.31 | 290.3226 | 0.2908976 | 63.63642
1.5007 | 0.3996 | -10.173 | 5.5e-08 | 1.696 | 1e-08 | 90 | 0.31 | 290.3226 | 0.2904618 | 63.68142
1.5007 | 0.3996 | -10.173 | 5.6e-08 | 1.696 | 1e-09 | 89.5 | 0.27 | 331.4815 | 0.3236128 | 63.31642
1.5007 | 0.3996 | -10.173 | 5.6e-08 | 1.696 | 2e-09 | 89 | 0.27 | 329.6296 | 0.323129 | 63.35642
1.5007 | 0.3996 | -10.173 | 5.6e-08 | 1.696 | 3e-09 | 89 | 0.275 | 323.6364 | 0.3228826 | 63.39642
1.5007 | 0.3996 | -10.173 | 5.6e-08 | 1.696 | 4e-09 | 89.5 | 0.28 | 319.6429 | 0.3223722 | 63.43142
1.5007 | 0.3996 | -10.173 | 5.6e-08 | 1.696 | 5e-09 | 89.5 | 0.285 | 314.0351 | 0.321877 | 63.47142
1.5007 | 0.3996 | -10.173 | 5.6e-08 | 1.696 | 6e-09 | 89.5 | 0.285 | 314.0351 | 0.3214292 | 63.51142
1.5007 | 0.3996 | -10.173 | 5.6e-08 | 1.696 | 7e-09 | 90 | 0.295 | 305.0847 | 0.3210059 | 63.55142
1.5007 | 0.3996 | -10.173 | 5.6e-08 | 1.696 | 8e-09 | 90 | 0.295 | 305.0847 | 0.3206336 | 63.59142
1.5007 | 0.3996 | -10.173 | 5.6e-08 | 1.696 | 9e-09 | 89.5 | 0.3 | 298.3333 | 0.3201837 | 63.63642
1.5007 | 0.3996 | -10.173 | 5.6e-08 | 1.696 | 1e-08 | 90 | 0.305 | 295.082 | 0.3196093 | 63.67642
1.5007 | 0.3996 | -10.173 | 5.7e-08 | 1.696 | 1e-09 | 89 | 0.265 | 335.8491 | 0.3528825 | 63.31642
1.5007 | 0.3996 | -10.173 | 5.7e-08 | 1.696 | 2e-09 | 89.5 | 0.27 | 331.4815 | 0.352499 | 63.35142
1.5007 | 0.3996 | -10.173 | 5.7e-08 | 1.696 | 3e-09 | 89.5 | 0.27 | 331.4815 | 0.3519867 | 63.39142
1.5007 | 0.3996 | -10.173 | 5.7e-08 | 1.696 | 4e-09 | 89.5 | 0.275 | 325.4545 | 0.3516223 | 63.43142
1.5007 | 0.3996 | -10.173 | 5.7e-08 | 1.696 | 5e-09 | 89.5 | 0.275 | 325.4545 | 0.3512742 | 63.47142
1.5007 | 0.3996 | -10.173 | 5.7e-08 | 1.696 | 6e-09 | 89.5 | 0.285 | 314.0351 | 0.3508705 | 63.51142
1.5007 | 0.3996 | -10.173 | 5.7e-08 | 1.696 | 7e-09 | 89.5 | 0.285 | 314.0351 | 0.3503921 | 63.55142
1.5007 | 0.3996 | -10.173 | 5.7e-08 | 1.696 | 8e-09 | 89.5 | 0.29 | 308.6207 | 0.3498676 | 63.59142
1.5007 | 0.3996 | -10.173 | 5.7e-08 | 1.696 | 9e-09 | 90 | 0.295 | 305.0847 | 0.3493691 | 63.63142
1.5007 | 0.3996 | -10.173 | 5.7e-08 | 1.696 | 1e-08 | 90 | 0.295 | 305.0847 | 0.3490096 | 63.67142
1.5007 | 0.3996 | -10.173 | 5.8e-08 | 1.696 | 1e-09 | 89.5 | 0.26 | 344.2308 | 0.3820131 | 63.31142
1.5007 | 0.3996 | -10.173 | 5.8e-08 | 1.696 | 2e-09 | 89 | 0.265 | 335.8491 | 0.381593 | 63.35142
1.5007 | 0.3996 | -10.173 | 5.8e-08 | 1.696 | 3e-09 | 89.5 | 0.265 | 337.7358 | 0.3813467 | 63.38642
1.5007 | 0.3996 | -10.173 | 5.8e-08 | 1.696 | 4e-09 | 89.5 | 0.27 | 331.4815 | 0.3807705 | 63.42642
1.5007 | 0.3996 | -10.173 | 5.8e-08 | 1.696 | 5e-09 | 89.5 | 0.27 | 331.4815 | 0.3803067 | 63.46642
1.5007 | 0.3996 | -10.173 | 5.8e-08 | 1.696 | 6e-09 | 89.5 | 0.28 | 319.6429 | 0.3798731 | 63.50642
1.5007 | 0.3996 | -10.173 | 5.8e-08 | 1.696 | 7e-09 | 90 | 0.28 | 321.4286 | 0.3794414 | 63.54642
1.5007 | 0.3996 | -10.173 | 5.8e-08 | 1.696 | 8e-09 | 90 | 0.285 | 315.7895 | 0.3790322 | 63.58642
1.5007 | 0.3996 | -10.173 | 5.8e-08 | 1.696 | 9e-09 | 90 | 0.285 | 315.7895 | 0.3787102 | 63.62642
1.5007 | 0.3996 | -10.173 | 5.8e-08 | 1.696 | 1e-08 | 90 | 0.29 | 310.3448 | 0.3781345 | 63.67142
1.5007 | 0.3996 | -10.173 | 5.9e-08 | 1.696 | 1e-09 | 89 | 0.255 | 349.0196 | 0.4108618 | 63.31142
1.5007 | 0.3996 | -10.173 | 5.9e-08 | 1.696 | 2e-09 | 89.5 | 0.26 | 344.2308 | 0.4105129 | 63.34642
1.5007 | 0.3996 | -10.173 | 5.9e-08 | 1.696 | 3e-09 | 89.5 | 0.26 | 344.2308 | 0.4100019 | 63.38642
1.5007 | 0.3996 | -10.173 | 5.9e-08 | 1.696 | 4e-09 | 89.5 | 0.265 | 337.7358 | 0.40965 | 63.42642
1.5007 | 0.3996 | -10.173 | 5.9e-08 | 1.696 | 5e-09 | 89.5 | 0.265 | 337.7358 | 0.4093212 | 63.46642
1.5007 | 0.3996 | -10.173 | 5.9e-08 | 1.696 | 6e-09 | 89.5 | 0.275 | 325.4545 | 0.4089385 | 63.50642
1.5007 | 0.3996 | -10.173 | 5.9e-08 | 1.696 | 7e-09 | 89.5 | 0.275 | 325.4545 | 0.4084772 | 63.54642
1.5007 | 0.3996 | -10.173 | 5.9e-08 | 1.696 | 8e-09 | 89.5 | 0.28 | 319.6429 | 0.4079593 | 63.58642
1.5007 | 0.3996 | -10.173 | 5.9e-08 | 1.696 | 9e-09 | 90 | 0.28 | 321.4286 | 0.4074501 | 63.62642
1.5007 | 0.3996 | -10.173 | 5.9e-08 | 1.696 | 1e-08 | 90 | 0.285 | 315.7895 | 0.4070546 | 63.66642
1.5007 | 0.3996 | -10.173 | 6e-08 | 1.696 | 1e-09 | 89.5 | 0.25 | 358 | 0.4393224 | 63.30642
1.5007 | 0.3996 | -10.173 | 6e-08 | 1.696 | 2e-09 | 89 | 0.255 | 349.0196 | 0.4388241 | 63.34642
1.5007 | 0.3996 | -10.173 | 6e-08 | 1.696 | 3e-09 | 89 | 0.255 | 349.0196 | 0.4385939 | 63.38642
1.5007 | 0.3996 | -10.173 | 6e-08 | 1.696 | 4e-09 | 89.5 | 0.26 | 344.2308 | 0.4380954 | 63.42142
1.5007 | 0.3996 | -10.173 | 6e-08 | 1.696 | 5e-09 | 89.5 | 0.26 | 344.2308 | 0.4376219 | 63.46142
1.5007 | 0.3996 | -10.173 | 6e-08 | 1.696 | 6e-09 | 89.5 | 0.27 | 331.4815 | 0.4371943 | 63.50142
1.5007 | 0.3996 | -10.173 | 6e-08 | 1.696 | 7e-09 | 90 | 0.27 | 333.3333 | 0.4367785 | 63.54142
1.5007 | 0.3996 | -10.173 | 6e-08 | 1.696 | 8e-09 | 90 | 0.275 | 327.2727 | 0.4363882 | 63.58142
1.5007 | 0.3996 | -10.173 | 6e-08 | 1.696 | 9e-09 | 90 | 0.275 | 327.2727 | 0.4360805 | 63.62142
1.5007 | 0.3996 | -10.173 | 6e-08 | 1.696 | 1e-08 | 90 | 0.28 | 321.4286 | 0.4355042 | 63.66642