## Sheet1
nc | M_re | M_im | tMt | n2d | t2d | Sensitivity | FWHM | FOM | Rmin | Dip
1.426 | 0.3996 | -10.173 | 2.5e-08 | 3.647 | 6.5e-10 | 129.5 | 2.93 | 44.19795 | 0.304501 | 70.86336
1.426 | 0.3996 | -10.173 | 2.5e-08 | 3.647 | 1.3e-09 | 130 | 3.04 | 42.76316 | 0.3063557 | 70.96836
1.426 | 0.3996 | -10.173 | 2.5e-08 | 3.647 | 1.95e-09 | 131 | 3.14 | 41.71975 | 0.3082729 | 71.07836
1.426 | 0.3996 | -10.173 | 2.5e-08 | 3.647 | 2.6e-09 | 131.5 | 3.26 | 40.33742 | 0.3102622 | 71.19336
1.426 | 0.3996 | -10.173 | 2.5e-08 | 3.647 | 3.25e-09 | 132 | 3.375 | 39.11111 | 0.3123202 | 71.30836
1.426 | 0.3996 | -10.173 | 2.5e-08 | 3.647 | 3.9e-09 | 133.5 | 3.495 | 38.19742 | 0.3144542 | 71.42336
1.426 | 0.3996 | -10.173 | 2.5e-08 | 3.647 | 4.55e-09 | 134 | 3.625 | 36.96552 | 0.3166653 | 71.54836
1.426 | 0.3996 | -10.173 | 2.5e-08 | 3.647 | 5.2e-09 | 135 | 3.755 | 35.95206 | 0.3189605 | 71.67336
1.426 | 0.3996 | -10.173 | 2.5e-08 | 3.647 | 5.85e-09 | 136 | 3.895 | 34.91656 | 0.3213424 | 71.80336
1.426 | 0.3996 | -10.173 | 2.5e-08 | 3.647 | 6.5e-09 | 137 | 0 | 0 | 0.3238151 | 71.93836
1.426 | 0.3996 | -10.173 | 2.6e-08 | 3.647 | 6.5e-10 | 128.5 | 2.575 | 49.90291 | 0.2750345 | 70.78836
1.426 | 0.3996 | -10.173 | 2.6e-08 | 3.647 | 1.3e-09 | 129.5 | 2.66 | 48.68421 | 0.2768164 | 70.89336
1.426 | 0.3996 | -10.173 | 2.6e-08 | 3.647 | 1.95e-09 | 130.5 | 2.755 | 47.36842 | 0.2786546 | 70.99836
1.426 | 0.3996 | -10.173 | 2.6e-08 | 3.647 | 2.6e-09 | 131 | 2.85 | 45.96491 | 0.2805625 | 71.10836
1.426 | 0.3996 | -10.173 | 2.6e-08 | 3.647 | 3.25e-09 | 132.5 | 2.955 | 44.83926 | 0.2825424 | 71.21836
1.426 | 0.3996 | -10.173 | 2.6e-08 | 3.647 | 3.9e-09 | 133 | 3.065 | 43.39315 | 0.2845889 | 71.33836
1.426 | 0.3996 | -10.173 | 2.6e-08 | 3.647 | 4.55e-09 | 133.5 | 3.18 | 41.98113 | 0.2867143 | 71.45836
1.426 | 0.3996 | -10.173 | 2.6e-08 | 3.647 | 5.2e-09 | 134.5 | 3.295 | 40.81942 | 0.288921 | 71.58336
1.426 | 0.3996 | -10.173 | 2.6e-08 | 3.647 | 5.85e-09 | 135.5 | 3.415 | 39.67789 | 0.2912088 | 71.70836
1.426 | 0.3996 | -10.173 | 2.6e-08 | 3.647 | 6.5e-09 | 137 | 3.545 | 38.64598 | 0.2935883 | 71.83836
1.426 | 0.3996 | -10.173 | 2.7e-08 | 3.647 | 6.5e-10 | 128.5 | 2.275 | 56.48352 | 0.2462013 | 70.71836
1.426 | 0.3996 | -10.173 | 2.7e-08 | 3.647 | 1.3e-09 | 129.5 | 2.35 | 55.10638 | 0.2479041 | 70.81836
1.426 | 0.3996 | -10.173 | 2.7e-08 | 3.647 | 1.95e-09 | 130.5 | 2.435 | 53.59343 | 0.2496633 | 70.92336
1.426 | 0.3996 | -10.173 | 2.7e-08 | 3.647 | 2.6e-09 | 131 | 2.52 | 51.98413 | 0.2514835 | 71.03336
1.426 | 0.3996 | -10.173 | 2.7e-08 | 3.647 | 3.25e-09 | 132 | 2.61 | 50.57471 | 0.253374 | 71.14336
1.426 | 0.3996 | -10.173 | 2.7e-08 | 3.647 | 3.9e-09 | 132.5 | 2.705 | 48.98336 | 0.2553328 | 71.25836
1.426 | 0.3996 | -10.173 | 2.7e-08 | 3.647 | 4.55e-09 | 133.5 | 2.8 | 47.67857 | 0.2573659 | 71.37836
1.426 | 0.3996 | -10.173 | 2.7e-08 | 3.647 | 5.2e-09 | 134.5 | 2.905 | 46.29948 | 0.2594747 | 71.49836
1.426 | 0.3996 | -10.173 | 2.7e-08 | 3.647 | 5.85e-09 | 135.5 | 3.01 | 45.01661 | 0.2616655 | 71.62336
1.426 | 0.3996 | -10.173 | 2.7e-08 | 3.647 | 6.5e-09 | 136.5 | 3.13 | 43.61022 | 0.2639405 | 71.75336
1.426 | 0.3996 | -10.173 | 2.8e-08 | 3.647 | 6.5e-10 | 128 | 2.025 | 63.20988 | 0.2181416 | 70.65836
1.426 | 0.3996 | -10.173 | 2.8e-08 | 3.647 | 1.3e-09 | 129 | 2.095 | 61.57518 | 0.2197553 | 70.75836
1.426 | 0.3996 | -10.173 | 2.8e-08 | 3.647 | 1.95e-09 | 130 | 2.165 | 60.04619 | 0.221432 | 70.85836
1.426 | 0.3996 | -10.173 | 2.8e-08 | 3.647 | 2.6e-09 | 130.5 | 2.245 | 58.12918 | 0.2231613 | 70.96836
1.426 | 0.3996 | -10.173 | 2.8e-08 | 3.647 | 3.25e-09 | 131 | 2.32 | 56.46552 | 0.2249592 | 71.07836
1.426 | 0.3996 | -10.173 | 2.8e-08 | 3.647 | 3.9e-09 | 132.5 | 2.4 | 55.20833 | 0.2268197 | 71.18836
1.426 | 0.3996 | -10.173 | 2.8e-08 | 3.647 | 4.55e-09 | 133.5 | 2.49 | 53.61446 | 0.2287556023 | 71.30336
1.426 | 0.3996 | -10.173 | 2.8e-08 | 3.647 | 5.2e-09 | 134.5 | 2.58 | 52.13178 | 0.230762 | 71.42336
1.426 | 0.3996 | -10.173 | 2.8e-08 | 3.647 | 5.85e-09 | 135 | 2.675 | 50.46729 | 0.2328446 | 71.54836
1.426 | 0.3996 | -10.173 | 2.8e-08 | 3.647 | 6.5e-09 | 136 | 2.775 | 49.00901 | 0.2350146 | 71.67836
1.426 | 0.3996 | -10.173 | 2.9e-08 | 3.647 | 6.5e-10 | 128 | 1.815 | 70.52342 | 0.1910016 | 70.60336
1.426 | 0.3996 | -10.173 | 2.9e-08 | 3.647 | 1.3e-09 | 128.5 | 1.875 | 68.53333 | 0.1925301 | 70.70336
1.426 | 0.3996 | -10.173 | 2.9e-08 | 3.647 | 1.95e-09 | 129.5 | 1.94 | 66.75258 | 0.1941033 | 70.80336
1.426 | 0.3996 | -10.173 | 2.9e-08 | 3.647 | 2.6e-09 | 130.5 | 2.005 | 65.08728 | 0.1957402 | 70.90836
1.426 | 0.3996 | -10.173 | 2.9e-08 | 3.647 | 3.25e-09 | 131.5 | 2.075 | 63.37349 | 0.197442 | 71.01336
1.426 | 0.3996 | -10.173 | 2.9e-08 | 3.647 | 3.9e-09 | 132 | 2.15 | 61.39535 | 0.1992005 | 71.12836
1.426 | 0.3996 | -10.173 | 2.9e-08 | 3.647 | 4.55e-09 | 132.5 | 2.225 | 59.55056 | 0.2010298 | 71.24336
1.426 | 0.3996 | -10.173 | 2.9e-08 | 3.647 | 5.2e-09 | 134 | 2.305 | 58.13449 | 0.2029239 | 71.35836
1.426 | 0.3996 | -10.173 | 2.9e-08 | 3.647 | 5.85e-09 | 134.5 | 2.39 | 56.27615 | 0.2049005 | 71.48336
1.426 | 0.3996 | -10.173 | 2.9e-08 | 3.647 | 6.5e-09 | 135.5 | 2.475 | 54.74747 | 0.2069485 | 71.60836
1.426 | 0.3996 | -10.173 | 3e-08 | 3.647 | 6.5e-10 | 128 | 1.635 | 78.28746 | 0.1649453 | 70.55336
1.426 | 0.3996 | -10.173 | 3e-08 | 3.647 | 1.3e-09 | 128.5 | 1.69 | 76.0355 | 0.1663824 | 70.65336
1.426 | 0.3996 | -10.173 | 3e-08 | 3.647 | 1.95e-09 | 129 | 1.745 | 73.9255 | 0.1678588 | 70.75336
1.426 | 0.3996 | -10.173 | 3e-08 | 3.647 | 2.6e-09 | 130.5 | 1.805 | 72.29917 | 0.169389 | 70.85336
1.426 | 0.3996 | -10.173 | 3e-08 | 3.647 | 3.25e-09 | 130.5 | 1.865 | 69.97319 | 0.1709849 | 70.96336
1.426 | 0.3996 | -10.173 | 3e-08 | 3.647 | 3.9e-09 | 132 | 1.935 | 68.21705 | 0.1726367 | 71.06836
1.426 | 0.3996 | -10.173 | 3e-08 | 3.647 | 4.55e-09 | 132.5 | 2 | 66.25 | 0.174345 | 71.18336
1.426 | 0.3996 | -10.173 | 3e-08 | 3.647 | 5.2e-09 | 134 | 2.075 | 64.57831 | 0.1761302 | 71.29836
1.426 | 0.3996 | -10.173 | 3e-08 | 3.647 | 5.85e-09 | 135 | 2.15 | 62.7907 | 0.1779822 | 71.41836
1.426 | 0.3996 | -10.173 | 3e-08 | 3.647 | 6.5e-09 | 135.5 | 2.23 | 60.76233 | 0.1799053 | 71.54336
1.426 | 0.3996 | -10.173 | 3.1e-08 | 3.647 | 6.5e-10 | 127.5 | 1.48 | 86.14865 | 0.140151 | 70.50836
1.426 | 0.3996 | -10.173 | 3.1e-08 | 3.647 | 1.3e-09 | 128.5 | 1.53 | 83.98693 | 0.1414859 | 70.60336
1.426 | 0.3996 | -10.173 | 3.1e-08 | 3.647 | 1.95e-09 | 129.5 | 1.585 | 81.70347 | 0.142853 | 70.70336
1.426 | 0.3996 | -10.173 | 3.1e-08 | 3.647 | 2.6e-09 | 130 | 1.635 | 79.5107 | 0.144276 | 70.80836
1.426 | 0.3996 | -10.173 | 3.1e-08 | 3.647 | 3.25e-09 | 130.5 | 1.695 | 76.99115 | 0.1457546 | 70.91336
1.426 | 0.3996 | -10.173 | 3.1e-08 | 3.647 | 3.9e-09 | 132 | 1.75 | 75.42857 | 0.147296 | 71.01836
1.426 | 0.3996 | -10.173 | 3.1e-08 | 3.647 | 4.55e-09 | 132.5 | 1.81 | 73.20442 | 0.1488863 | 71.13336
1.426 | 0.3996 | -10.173 | 3.1e-08 | 3.647 | 5.2e-09 | 133.5 | 1.875 | 71.2 | 0.1505445 | 71.24836
1.426 | 0.3996 | -10.173 | 3.1e-08 | 3.647 | 5.85e-09 | 134.5 | 1.945 | 69.15167 | 0.1522747 | 71.36336
1.426 | 0.3996 | -10.173 | 3.1e-08 | 3.647 | 6.5e-09 | 135.5 | 2.015 | 67.24566 | 0.1540619 | 71.48836
1.426 | 0.3996 | -10.173 | 3.2e-08 | 3.647 | 6.5e-10 | 127.5 | 1.35 | 94.44444 | 0.1167974 | 70.46836
1.426 | 0.3996 | -10.173 | 3.2e-08 | 3.647 | 1.3e-09 | 128.5 | 1.395 | 92.1147 | 0.118017 | 70.56336
1.426 | 0.3996 | -10.173 | 3.2e-08 | 3.647 | 1.95e-09 | 129 | 1.445 | 89.27336 | 0.1192703 | 70.66336
1.426 | 0.3996 | -10.173 | 3.2e-08 | 3.647 | 2.6e-09 | 130 | 1.49 | 87.24832 | 0.1205832 | 70.76336
1.426 | 0.3996 | -10.173 | 3.2e-08 | 3.647 | 3.25e-09 | 130.5 | 1.54 | 84.74026 | 0.1219415 | 70.86836
1.426 | 0.3996 | -10.173 | 3.2e-08 | 3.647 | 3.9e-09 | 131.5 | 1.59 | 82.7044 | 0.1233638 | 70.97336
1.426 | 0.3996 | -10.173 | 3.2e-08 | 3.647 | 4.55e-09 | 132 | 1.645 | 80.24316 | 0.1248348 | 71.08836
1.426 | 0.3996 | -10.173 | 3.2e-08 | 3.647 | 5.2e-09 | 133.5 | 1.705 | 78.29912 | 0.1263551 | 71.19836
1.426 | 0.3996 | -10.173 | 3.2e-08 | 3.647 | 5.85e-09 | 134 | 1.77 | 75.70621 | 0.1279454 | 71.31836
1.426 | 0.3996 | -10.173 | 3.2e-08 | 3.647 | 6.5e-09 | 135 | 1.83 | 73.77049 | 0.1295979 | 71.43836
1.426 | 0.3996 | -10.173 | 3.3e-08 | 3.647 | 6.5e-10 | 127.5 | 1.24 | 102.8226 | 0.0950605 | 70.43336
1.426 | 0.3996 | -10.173 | 3.3e-08 | 3.647 | 1.3e-09 | 128 | 1.275 | 100.3922 | 0.0961606 | 70.52836
1.426 | 0.3996 | -10.173 | 3.3e-08 | 3.647 | 1.95e-09 | 128.5 | 1.315 | 97.71863 | 0.09731858 | 70.62836
1.426 | 0.3996 | -10.173 | 3.3e-08 | 3.647 | 2.6e-09 | 129.5 | 1.365 | 94.87179 | 0.09850781 | 70.72836
1.426 | 0.3996 | -10.173 | 3.3e-08 | 3.647 | 3.25e-09 | 130.5 | 1.41 | 92.55319 | 0.09973186 | 70.82836
1.426 | 0.3996 | -10.173 | 3.3e-08 | 3.647 | 3.9e-09 | 131.5 | 1.46 | 90.06849 | 0.1010219 | 70.93336
1.426 | 0.3996 | -10.173 | 3.3e-08 | 3.647 | 4.55e-09 | 132 | 1.505 | 87.70764 | 0.1023539 | 71.04336
1.426 | 0.3996 | -10.173 | 3.3e-08 | 3.647 | 5.2e-09 | 133 | 1.555 | 85.53055 | 0.1037468 | 71.15836
1.426 | 0.3996 | -10.173 | 3.3e-08 | 3.647 | 5.85e-09 | 134 | 1.61 | 83.22981 | 0.105191 | 71.27336
1.426 | 0.3996 | -10.173 | 3.3e-08 | 3.647 | 6.5e-09 | 135 | 1.67 | 80.83832 | 0.1067 | 71.39336
1.426 | 0.3996 | -10.173 | 3.4e-08 | 3.647 | 6.5e-10 | 127 | 1.14 | 111.4035 | 0.07513286 | 70.40336
1.426 | 0.3996 | -10.173 | 3.4e-08 | 3.647 | 1.3e-09 | 127.5 | 1.17 | 108.9744 | 0.0761314 | 70.49836
1.426 | 0.3996 | -10.173 | 3.4e-08 | 3.647 | 1.95e-09 | 128.5 | 1.215 | 105.7613 | 0.07714208 | 70.59336
1.426 | 0.3996 | -10.173 | 3.4e-08 | 3.647 | 2.6e-09 | 129 | 1.25 | 103.2 | 0.07821267 | 70.69336
1.426 | 0.3996 | -10.173 | 3.4e-08 | 3.647 | 3.25e-09 | 130 | 1.29 | 100.7752 | 0.07930849 | 70.79336
1.426 | 0.3996 | -10.173 | 3.4e-08 | 3.647 | 3.9e-09 | 131 | 1.335 | 98.12734 | 0.08045868 | 70.89836
1.426 | 0.3996 | -10.173 | 3.4e-08 | 3.647 | 4.55e-09 | 132 | 1.38 | 95.65217 | 0.08166127 | 71.00836
1.426 | 0.3996 | -10.173 | 3.4e-08 | 3.647 | 5.2e-09 | 133 | 1.43 | 93.00699 | 0.08290266 | 71.11836
1.426 | 0.3996 | -10.173 | 3.4e-08 | 3.647 | 5.85e-09 | 134 | 1.48 | 90.54054 | 0.08420211 | 71.23336
1.426 | 0.3996 | -10.173 | 3.4e-08 | 3.647 | 6.5e-09 | 134.5 | 1.53 | 87.9085 | 0.08556042 | 71.35336
1.426 | 0.3996 | -10.173 | 3.5e-08 | 3.647 | 6.5e-10 | 127 | 1.05 | 120.9524 | 0.05720252 | 70.37336
1.426 | 0.3996 | -10.173 | 3.5e-08 | 3.647 | 1.3e-09 | 127.5 | 1.085 | 117.5115 | 0.05807283 | 70.46836
1.426 | 0.3996 | -10.173 | 3.5e-08 | 3.647 | 1.95e-09 | 128.5 | 1.12 | 114.7321 | 0.05896334 | 70.56336
1.426 | 0.3996 | -10.173 | 3.5e-08 | 3.647 | 2.6e-09 | 129.5 | 1.15 | 112.6087 | 0.05990435 | 70.65836
1.426 | 0.3996 | -10.173 | 3.5e-08 | 3.647 | 3.25e-09 | 130 | 1.195 | 108.7866 | 0.06087011 | 70.76336
1.426 | 0.3996 | -10.173 | 3.5e-08 | 3.647 | 3.9e-09 | 131 | 1.23 | 106.5041 | 0.061887 | 70.86336
1.426 | 0.3996 | -10.173 | 3.5e-08 | 3.647 | 4.55e-09 | 132 | 1.27 | 103.937 | 0.0629222 | 70.97336
1.426 | 0.3996 | -10.173 | 3.5e-08 | 3.647 | 5.2e-09 | 132.5 | 1.32 | 100.3788 | 0.06401965 | 71.08336
1.426 | 0.3996 | -10.173 | 3.5e-08 | 3.647 | 5.85e-09 | 133.5 | 1.365 | 97.8022 | 0.06516491 | 71.19836
1.426 | 0.3996 | -10.173 | 3.5e-08 | 3.647 | 6.5e-09 | 135 | 1.41 | 95.74468 | 0.06636903 | 71.31336
1.426 | 0.3996 | -10.173 | 3.6e-08 | 3.647 | 6.5e-10 | 127 | 0.975 | 130.2564 | 0.04144076 | 70.34836
1.426 | 0.3996 | -10.173 | 3.6e-08 | 3.647 | 1.3e-09 | 128 | 1.005 | 127.3632 | 0.04218792 | 70.43836
1.426 | 0.3996 | -10.173 | 3.6e-08 | 3.647 | 1.95e-09 | 128.5 | 1.035 | 124.1546 | 0.04294736 | 70.53336
1.426 | 0.3996 | -10.173 | 3.6e-08 | 3.647 | 2.6e-09 | 129 | 1.07 | 120.5607 | 0.04373849 | 70.63336
1.426 | 0.3996 | -10.173 | 3.6e-08 | 3.647 | 3.25e-09 | 130 | 1.105 | 117.6471 | 0.04456524 | 70.73336
1.426 | 0.3996 | -10.173 | 3.6e-08 | 3.647 | 3.9e-09 | 130.5 | 1.14 | 114.4737 | 0.04544668 | 70.83836
1.426 | 0.3996 | -10.173 | 3.6e-08 | 3.647 | 4.55e-09 | 131.5 | 1.18 | 111.4407 | 0.0463332 | 70.94336
1.426 | 0.3996 | -10.173 | 3.6e-08 | 3.647 | 5.2e-09 | 132.5 | 1.22 | 108.6066 | 0.04727677 | 71.05336
1.426 | 0.3996 | -10.173 | 3.6e-08 | 3.647 | 5.85e-09 | 133.5 | 1.26 | 105.9524 | 0.04827373 | 71.16336
1.426 | 0.3996 | -10.173 | 3.6e-08 | 3.647 | 6.5e-09 | 134.5 | 1.31 | 102.6718 | 0.04929138 | 71.28336
1.426 | 0.3996 | -10.173 | 3.7e-08 | 3.647 | 6.5e-10 | 127 | 0.905 | 140.3315 | 0.02802339 | 70.32336
1.426 | 0.3996 | -10.173 | 3.7e-08 | 3.647 | 1.3e-09 | 127 | 0.935 | 135.8289 | 0.02864628 | 70.41836
1.426 | 0.3996 | -10.173 | 3.7e-08 | 3.647 | 1.95e-09 | 128.5 | 0.965 | 133.1606 | 0.0292621 | 70.50836
1.426 | 0.3996 | -10.173 | 3.7e-08 | 3.647 | 2.6e-09 | 129 | 0.99 | 130.303 | 0.02991261 | 70.60836
1.426 | 0.3996 | -10.173 | 3.7e-08 | 3.647 | 3.25e-09 | 129.5 | 1.03 | 125.7282 | 0.03060169 | 70.70836
1.426 | 0.3996 | -10.173 | 3.7e-08 | 3.647 | 3.9e-09 | 130.5 | 1.06 | 123.1132 | 0.03130924 | 70.80836
1.426 | 0.3996 | -10.173 | 3.7e-08 | 3.647 | 4.55e-09 | 131.5 | 1.1 | 119.5455 | 0.03206647 | 70.91336
1.426 | 0.3996 | -10.173 | 3.7e-08 | 3.647 | 5.2e-09 | 132.5 | 1.13 | 117.2566 | 0.03284042 | 71.02336
1.426 | 0.3996 | -10.173 | 3.7e-08 | 3.647 | 5.85e-09 | 133 | 1.17 | 113.6752 | 0.0336697 | 71.13836
1.426 | 0.3996 | -10.173 | 3.7e-08 | 3.647 | 6.5e-09 | 134.5 | 1.215 | 110.6996 | 0.0345209 | 71.25336
1.426 | 0.3996 | -10.173 | 3.8e-08 | 3.647 | 6.5e-10 | 126.5 | 0.845 | 149.7041 | 0.01707382 | 70.30336
1.426 | 0.3996 | -10.173 | 3.8e-08 | 3.647 | 1.3e-09 | 127.5 | 0.87 | 146.5517 | 0.01754881 | 70.39336
1.426 | 0.3996 | -10.173 | 3.8e-08 | 3.647 | 1.95e-09 | 128 | 0.9 | 142.2222 | 0.01803723 | 70.48836
1.426 | 0.3996 | -10.173 | 3.8e-08 | 3.647 | 2.6e-09 | 129 | 0.925 | 139.4595 | 0.01855213 | 70.58336
1.426 | 0.3996 | -10.173 | 3.8e-08 | 3.647 | 3.25e-09 | 129.5 | 0.96 | 134.8958 | 0.01908925 | 70.68336
1.426 | 0.3996 | -10.173 | 3.8e-08 | 3.647 | 3.9e-09 | 130.5 | 0.99 | 131.8182 | 0.01966864 | 70.78336
1.426 | 0.3996 | -10.173 | 3.8e-08 | 3.647 | 4.55e-09 | 131.5 | 1.02 | 128.9216 | 0.02026226 | 70.88836
1.426 | 0.3996 | -10.173 | 3.8e-08 | 3.647 | 5.2e-09 | 132.5 | 1.055 | 125.5924 | 0.02086838 | 70.99836
1.426 | 0.3996 | -10.173 | 3.8e-08 | 3.647 | 5.85e-09 | 133.5 | 1.09 | 122.4771 | 0.02153554 | 71.10836
1.426 | 0.3996 | -10.173 | 3.8e-08 | 3.647 | 6.5e-09 | 134.5 | 1.13 | 119.0265 | 0.02222349 | 71.22336
1.426 | 0.3996 | -10.173 | 3.9e-08 | 3.647 | 6.5e-10 | 126.5 | 0.795 | 159.1195 | 0.008752972 | 70.28336
1.426 | 0.3996 | -10.173 | 3.9e-08 | 3.647 | 1.3e-09 | 127.5 | 0.815 | 156.4417 | 0.009093263 | 70.37336
1.426 | 0.3996 | -10.173 | 3.9e-08 | 3.647 | 1.95e-09 | 128 | 0.84 | 152.381 | 0.00943975 | 70.46836
1.426 | 0.3996 | -10.173 | 3.9e-08 | 3.647 | 2.6e-09 | 129 | 0.87 | 148.2759 | 0.009806904 | 70.56336
1.426 | 0.3996 | -10.173 | 3.9e-08 | 3.647 | 3.25e-09 | 129.5 | 0.895 | 144.6927 | 0.01021219 | 70.66336
1.426 | 0.3996 | -10.173 | 3.9e-08 | 3.647 | 3.9e-09 | 130.5 | 0.925 | 141.0811 | 0.01060964 | 70.76336
1.426 | 0.3996 | -10.173 | 3.9e-08 | 3.647 | 4.55e-09 | 131.5 | 0.955 | 137.6963 | 0.01104563 | 70.86836
1.426 | 0.3996 | -10.173 | 3.9e-08 | 3.647 | 5.2e-09 | 132.5 | 0.99 | 133.8384 | 0.01152282 | 70.97336
1.426 | 0.3996 | -10.173 | 3.9e-08 | 3.647 | 5.85e-09 | 133 | 1.025 | 129.7561 | 0.01200069 | 71.08836
1.426 | 0.3996 | -10.173 | 3.9e-08 | 3.647 | 6.5e-09 | 134 | 1.055 | 127.0142 | 0.01251921 | 71.20336
1.426 | 0.3996 | -10.173 | 4e-08 | 3.647 | 6.5e-10 | 126.5 | 0.745 | 169.7987 | 0.003160435 | 70.26836
1.426 | 0.3996 | -10.173 | 4e-08 | 3.647 | 1.3e-09 | 127 | 0.77 | 164.9351 | 0.00336259 | 70.35836
1.426 | 0.3996 | -10.173 | 4e-08 | 3.647 | 1.95e-09 | 128 | 0.79 | 162.0253 | 0.003562143 | 70.44836
1.426 | 0.3996 | -10.173 | 4e-08 | 3.647 | 2.6e-09 | 129 | 0.815 | 158.2822 | 0.003792057 | 70.54336
1.426 | 0.3996 | -10.173 | 4e-08 | 3.647 | 3.25e-09 | 129.5 | 0.84 | 154.1667 | 0.004031652 | 70.64336
1.426 | 0.3996 | -10.173 | 4e-08 | 3.647 | 3.9e-09 | 130.5 | 0.87 | 150 | 0.004284752 | 70.74336
1.426 | 0.3996 | -10.173 | 4e-08 | 3.647 | 4.55e-09 | 131 | 0.9 | 145.5556 | 0.004565869 | 70.84836
1.426 | 0.3996 | -10.173 | 4e-08 | 3.647 | 5.2e-09 | 132 | 0.925 | 142.7027 | 0.004861279 | 70.95336
1.426 | 0.3996 | -10.173 | 4e-08 | 3.647 | 5.85e-09 | 133 | 0.955 | 139.267 | 0.005180823 | 71.06336
1.426 | 0.3996 | -10.173 | 4e-08 | 3.647 | 6.5e-09 | 134 | 0.99 | 135.3535 | 0.005503956 | 71.17836
1.426 | 0.3996 | -10.173 | 4.1e-08 | 3.647 | 6.5e-10 | 126 | 0.7 | 180 | 0.0003830266 | 70.25336
1.426 | 0.3996 | -10.173 | 4.1e-08 | 3.647 | 1.3e-09 | 127.5 | 0.72 | 177.0833 | 0.0004467447 | 70.33836
1.426 | 0.3996 | -10.173 | 4.1e-08 | 3.647 | 1.95e-09 | 128 | 0.745 | 171.8121 | 0.0004832371 | 70.43336
1.426 | 0.3996 | -10.173 | 4.1e-08 | 3.647 | 2.6e-09 | 128.5 | 0.765 | 167.9739 | 0.0005711019 | 70.52836
1.426 | 0.3996 | -10.173 | 4.1e-08 | 3.647 | 3.25e-09 | 129.5 | 0.79 | 163.9241 | 0.0006773724 | 70.62336
1.426 | 0.3996 | -10.173 | 4.1e-08 | 3.647 | 3.9e-09 | 130.5 | 0.815 | 160.1227 | 0.0007934523 | 70.72336
1.426 | 0.3996 | -10.173 | 4.1e-08 | 3.647 | 4.55e-09 | 131 | 0.845 | 155.0296 | 0.0008844719 | 70.82836
1.426 | 0.3996 | -10.173 | 4.1e-08 | 3.647 | 5.2e-09 | 132.5 | 0.875 | 151.4286 | 0.001041549 | 70.93336
1.426 | 0.3996 | -10.173 | 4.1e-08 | 3.647 | 5.85e-09 | 133 | 0.9 | 147.7778 | 0.001182638 | 71.04336
1.426 | 0.3996 | -10.173 | 4.1e-08 | 3.647 | 6.5e-09 | 134 | 0.93 | 144.086 | 0.001318737 | 71.15836
1.426 | 0.3996 | -10.173 | 4.2e-08 | 3.647 | 6.5e-10 | 126 | 0.66 | 190.9091 | 0.0004046399 | 70.23836
1.426 | 0.3996 | -10.173 | 4.2e-08 | 3.647 | 1.3e-09 | 127 | 0.685 | 185.4015 | 0.0003731564 | 70.32836
1.426 | 0.3996 | -10.173 | 4.2e-08 | 3.647 | 1.95e-09 | 127.5 | 0.705 | 180.8511 | 0.0002611548 | 70.41836
1.426 | 0.3996 | -10.173 | 4.2e-08 | 3.647 | 2.6e-09 | 128.5 | 0.725 | 177.2414 | 0.000217532 | 70.51336
1.426 | 0.3996 | -10.173 | 4.2e-08 | 3.647 | 3.25e-09 | 129.5 | 0.75 | 172.6667 | 0.0001543038 | 70.60836
1.426 | 0.3996 | -10.173 | 4.2e-08 | 3.647 | 3.9e-09 | 130.5 | 0.775 | 168.3871 | 0.0001100526 | 70.70836
1.426 | 0.3996 | -10.173 | 4.2e-08 | 3.647 | 4.55e-09 | 131 | 0.8 | 163.75 | 7.898469e-05 | 70.81336
1.426 | 0.3996 | -10.173 | 4.2e-08 | 3.647 | 5.2e-09 | 132 | 0.82 | 160.9756 | 3.804896e-05 | 70.91836
1.426 | 0.3996 | -10.173 | 4.2e-08 | 3.647 | 5.85e-09 | 133 | 0.85 | 156.4706 | 1.821978e-05 | 71.02836
1.426 | 0.3996 | -10.173 | 4.2e-08 | 3.647 | 6.5e-09 | 134 | 0.88 | 152.2727 | 3.306988e-05 | 71.13836
1.426 | 0.3996 | -10.173 | 4.3e-08 | 3.647 | 6.5e-10 | 126.5 | 0.63 | 200.7937 | 0.003293935 | 70.22336
1.426 | 0.3996 | -10.173 | 4.3e-08 | 3.647 | 1.3e-09 | 127 | 0.645 | 196.8992 | 0.003104845 | 70.31336
1.426 | 0.3996 | -10.173 | 4.3e-08 | 3.647 | 1.95e-09 | 128 | 0.665 | 192.4812 | 0.002909605 | 70.40336
1.426 | 0.3996 | -10.173 | 4.3e-08 | 3.647 | 2.6e-09 | 128.5 | 0.685 | 187.5912 | 0.002715988 | 70.49836
1.426 | 0.3996 | -10.173 | 4.3e-08 | 3.647 | 3.25e-09 | 129.5 | 0.71 | 182.3944 | 0.002537419 | 70.59336
1.426 | 0.3996 | -10.173 | 4.3e-08 | 3.647 | 3.9e-09 | 130 | 0.73 | 178.0822 | 0.002338941 | 70.69336
1.426 | 0.3996 | -10.173 | 4.3e-08 | 3.647 | 4.55e-09 | 131 | 0.755 | 173.5099 | 0.002158562 | 70.79836
1.426 | 0.3996 | -10.173 | 4.3e-08 | 3.647 | 5.2e-09 | 132 | 0.78 | 169.2308 | 0.001958524 | 70.90336
1.426 | 0.3996 | -10.173 | 4.3e-08 | 3.647 | 5.85e-09 | 132.5 | 0.805 | 164.5963 | 0.001789407 | 71.01336
1.426 | 0.3996 | -10.173 | 4.3e-08 | 3.647 | 6.5e-09 | 134 | 0.83 | 161.4458 | 0.001592473 | 71.12336
1.426 | 0.3996 | -10.173 | 4.4e-08 | 3.647 | 6.5e-10 | 126 | 0.595 | 211.7647 | 0.009073786 | 70.21336
1.426 | 0.3996 | -10.173 | 4.4e-08 | 3.647 | 1.3e-09 | 127 | 0.615 | 206.5041 | 0.00879165 | 70.29836
1.426 | 0.3996 | -10.173 | 4.4e-08 | 3.647 | 1.95e-09 | 127.5 | 0.635 | 200.7874 | 0.008454345 | 70.39336
1.426 | 0.3996 | -10.173 | 4.4e-08 | 3.647 | 2.6e-09 | 128.5 | 0.655 | 196.1832 | 0.008126662 | 70.48336
1.426 | 0.3996 | -10.173 | 4.4e-08 | 3.647 | 3.25e-09 | 129 | 0.675 | 191.1111 | 0.007795619 | 70.58336
1.426 | 0.3996 | -10.173 | 4.4e-08 | 3.647 | 3.9e-09 | 130.5 | 0.695 | 187.7698 | 0.00748932 | 70.67836
1.426 | 0.3996 | -10.173 | 4.4e-08 | 3.647 | 4.55e-09 | 131 | 0.72 | 181.9444 | 0.007097422 | 70.78336
1.426 | 0.3996 | -10.173 | 4.4e-08 | 3.647 | 5.2e-09 | 132 | 0.74 | 178.3784 | 0.006758047 | 70.88836
1.426 | 0.3996 | -10.173 | 4.4e-08 | 3.647 | 5.85e-09 | 132.5 | 0.765 | 173.2026 | 0.006427651 | 70.99836
1.426 | 0.3996 | -10.173 | 4.4e-08 | 3.647 | 6.5e-09 | 134 | 0.79 | 169.6203 | 0.006075342 | 71.10836
1.426 | 0.3996 | -10.173 | 4.5e-08 | 3.647 | 6.5e-10 | 126 | 0.565 | 223.0088 | 0.01767006 | 70.20336
1.426 | 0.3996 | -10.173 | 4.5e-08 | 3.647 | 1.3e-09 | 127 | 0.585 | 217.094 | 0.01720031 | 70.28836
1.426 | 0.3996 | -10.173 | 4.5e-08 | 3.647 | 1.95e-09 | 128 | 0.605 | 211.5702 | 0.01678317 | 70.37836
1.426 | 0.3996 | -10.173 | 4.5e-08 | 3.647 | 2.6e-09 | 128.5 | 0.625 | 205.6 | 0.01629142 | 70.47336
1.426 | 0.3996 | -10.173 | 4.5e-08 | 3.647 | 3.25e-09 | 129.5 | 0.64 | 202.34375 | 0.01585058 | 70.56836
1.426 | 0.3996 | -10.173 | 4.5e-08 | 3.647 | 3.9e-09 | 130 | 0.665 | 195.4887 | 0.01536579 | 70.66836
1.426 | 0.3996 | -10.173 | 4.5e-08 | 3.647 | 4.55e-09 | 131 | 0.685 | 191.2409 | 0.01493495 | 70.76836
1.426 | 0.3996 | -10.173 | 4.5e-08 | 3.647 | 5.2e-09 | 132 | 0.71 | 185.9155 | 0.01444946 | 70.87336
1.426 | 0.3996 | -10.173 | 4.5e-08 | 3.647 | 5.85e-09 | 133 | 0.73 | 182.1918 | 0.01391518 | 70.98336
1.426 | 0.3996 | -10.173 | 4.5e-08 | 3.647 | 6.5e-09 | 134 | 0.755 | 177.4834 | 0.01344778 | 71.09336
1.426 | 0.3996 | -10.173 | 4.6e-08 | 3.647 | 6.5e-10 | 126 | 0.545 | 231.1927 | 0.02894235 | 70.19336
1.426 | 0.3996 | -10.173 | 4.6e-08 | 3.647 | 1.3e-09 | 127 | 0.56 | 226.7857 | 0.02837328 | 70.27836
1.426 | 0.3996 | -10.173 | 4.6e-08 | 3.647 | 1.95e-09 | 128 | 0.575 | 222.6087 | 0.02783141 | 70.36836
1.426 | 0.3996 | -10.173 | 4.6e-08 | 3.647 | 2.6e-09 | 128.5 | 0.595 | 215.9664 | 0.02722956 | 70.46336
1.426 | 0.3996 | -10.173 | 4.6e-08 | 3.647 | 3.25e-09 | 129 | 0.61 | 211.4754 | 0.0266496 | 70.55836
1.426 | 0.3996 | -10.173 | 4.6e-08 | 3.647 | 3.9e-09 | 130 | 0.63 | 206.3492 | 0.02605943 | 70.65836
1.426 | 0.3996 | -10.173 | 4.6e-08 | 3.647 | 4.55e-09 | 131 | 0.65 | 201.5385 | 0.02545069 | 70.75836
1.426 | 0.3996 | -10.173 | 4.6e-08 | 3.647 | 5.2e-09 | 132 | 0.675 | 195.5556 | 0.02482576 | 70.86336
1.426 | 0.3996 | -10.173 | 4.6e-08 | 3.647 | 5.85e-09 | 132.5 | 0.695 | 190.6475 | 0.02420978 | 70.97336
1.426 | 0.3996 | -10.173 | 4.6e-08 | 3.647 | 6.5e-09 | 133.5 | 0.715 | 186.7133 | 0.0235409 | 71.08336
1.426 | 0.3996 | -10.173 | 4.7e-08 | 3.647 | 6.5e-10 | 126 | 0.52 | 242.3077 | 0.04279135 | 70.18336
1.426 | 0.3996 | -10.173 | 4.7e-08 | 3.647 | 1.3e-09 | 127 | 0.535 | 237.3832 | 0.04220179 | 70.26836
1.426 | 0.3996 | -10.173 | 4.7e-08 | 3.647 | 1.95e-09 | 128 | 0.555 | 230.6306 | 0.04154668 | 70.35836
1.426 | 0.3996 | -10.173 | 4.7e-08 | 3.647 | 2.6e-09 | 128.5 | 0.565 | 227.4336 | 0.04079441 | 70.45336
1.426 | 0.3996 | -10.173 | 4.7e-08 | 3.647 | 3.25e-09 | 129 | 0.59 | 218.6441 | 0.04010322 | 70.54836
1.426 | 0.3996 | -10.173 | 4.7e-08 | 3.647 | 3.9e-09 | 130 | 0.605 | 214.876 | 0.03939401 | 70.64836
1.426 | 0.3996 | -10.173 | 4.7e-08 | 3.647 | 4.55e-09 | 131 | 0.62 | 211.2903 | 0.03865493 | 70.74836
1.426 | 0.3996 | -10.173 | 4.7e-08 | 3.647 | 5.2e-09 | 131.5 | 0.645 | 203.876 | 0.0379042 | 70.85336
1.426 | 0.3996 | -10.173 | 4.7e-08 | 3.647 | 5.85e-09 | 132.5 | 0.665 | 199.2481 | 0.03719572 | 70.96336
1.426 | 0.3996 | -10.173 | 4.7e-08 | 3.647 | 6.5e-09 | 133.5 | 0.685 | 194.8905 | 0.03637047 | 71.07336
1.426 | 0.3996 | -10.173 | 4.8e-08 | 3.647 | 6.5e-10 | 126 | 0.5 | 252 | 0.05916384 | 70.17336
1.426 | 0.3996 | -10.173 | 4.8e-08 | 3.647 | 1.3e-09 | 126.5 | 0.515 | 245.6311 | 0.05841234 | 70.26336
1.426 | 0.3996 | -10.173 | 4.8e-08 | 3.647 | 1.95e-09 | 127.5 | 0.53 | 240.566 | 0.05764953 | 70.35336
1.426 | 0.3996 | -10.173 | 4.8e-08 | 3.647 | 2.6e-09 | 128.5 | 0.545 | 235.7798 | 0.0568742 | 70.44336
1.426 | 0.3996 | -10.173 | 4.8e-08 | 3.647 | 3.25e-09 | 129 | 0.565 | 228.3186 | 0.0560836 | 70.53836
1.426 | 0.3996 | -10.173 | 4.8e-08 | 3.647 | 3.9e-09 | 130 | 0.58 | 224.1379 | 0.0552219 | 70.63836
1.426 | 0.3996 | -10.173 | 4.8e-08 | 3.647 | 4.55e-09 | 131 | 0.6 | 218.3333 | 0.05438821 | 70.73836
1.426 | 0.3996 | -10.173 | 4.8e-08 | 3.647 | 5.2e-09 | 131.5 | 0.615 | 213.8211 | 0.05351043 | 70.84336
1.426 | 0.3996 | -10.173 | 4.8e-08 | 3.647 | 5.85e-09 | 132.5 | 0.635 | 208.6614 | 0.05268144 | 70.95336
1.426 | 0.3996 | -10.173 | 4.8e-08 | 3.647 | 6.5e-09 | 133.5 | 0.66 | 202.2727 | 0.05173565 | 71.06336
1.426 | 0.3996 | -10.173 | 4.9e-08 | 3.647 | 6.5e-10 | 126 | 0.48 | 262.5 | 0.07778954 | 70.16836
1.426 | 0.3996 | -10.173 | 4.9e-08 | 3.647 | 1.3e-09 | 127 | 0.495 | 256.5657 | 0.07697124 | 70.25336
1.426 | 0.3996 | -10.173 | 4.9e-08 | 3.647 | 1.95e-09 | 127.5 | 0.51 | 250 | 0.07611071 | 70.34336
1.426 | 0.3996 | -10.173 | 4.9e-08 | 3.647 | 2.6e-09 | 128 | 0.525 | 243.8095 | 0.07525225 | 70.43836
1.426 | 0.3996 | -10.173 | 4.9e-08 | 3.647 | 3.25e-09 | 129 | 0.54 | 238.8889 | 0.0743481 | 70.53336
1.426 | 0.3996 | -10.173 | 4.9e-08 | 3.647 | 3.9e-09 | 130 | 0.56 | 232.1429 | 0.0734282 | 70.62836
1.426 | 0.3996 | -10.173 | 4.9e-08 | 3.647 | 4.55e-09 | 131 | 0.575 | 227.8261 | 0.07252049 | 70.72836
1.426 | 0.3996 | -10.173 | 4.9e-08 | 3.647 | 5.2e-09 | 132 | 0.59 | 223.7288 | 0.0714971 | 70.83336
1.426 | 0.3996 | -10.173 | 4.9e-08 | 3.647 | 5.85e-09 | 132.5 | 0.61 | 217.2131 | 0.07050054 | 70.94336
1.426 | 0.3996 | -10.173 | 4.9e-08 | 3.647 | 6.5e-09 | 133.5 | 0.635 | 210.2362 | 0.06945779 | 71.05336
1.426 | 0.3996 | -10.173 | 5e-08 | 3.647 | 6.5e-10 | 126.5 | 0.46 | 275 | 0.0986096 | 70.15836
1.426 | 0.3996 | -10.173 | 5e-08 | 3.647 | 1.3e-09 | 126.5 | 0.475 | 266.3158 | 0.09761017 | 70.24836
1.426 | 0.3996 | -10.173 | 5e-08 | 3.647 | 1.95e-09 | 127.5 | 0.49 | 260.2041 | 0.09668904 | 70.33836
1.426 | 0.3996 | -10.173 | 5e-08 | 3.647 | 2.6e-09 | 128.5 | 0.505 | 254.4554 | 0.09574214 | 70.42836
1.426 | 0.3996 | -10.173 | 5e-08 | 3.647 | 3.25e-09 | 129 | 0.52 | 248.0769 | 0.09475469 | 70.52336
1.426 | 0.3996 | -10.173 | 5e-08 | 3.647 | 3.9e-09 | 129.5 | 0.54 | 239.8148 | 0.09374014 | 70.62336
1.426 | 0.3996 | -10.173 | 5e-08 | 3.647 | 4.55e-09 | 130.5 | 0.555 | 235.1351 | 0.09268656 | 70.72336
1.426 | 0.3996 | -10.173 | 5e-08 | 3.647 | 5.2e-09 | 131.5 | 0.57 | 230.7018 | 0.09164901 | 70.82836
1.426 | 0.3996 | -10.173 | 5e-08 | 3.647 | 5.85e-09 | 132.5 | 0.59 | 224.5763 | 0.09051476 | 70.93336
1.426 | 0.3996 | -10.173 | 5e-08 | 3.647 | 6.5e-09 | 133.5 | 0.61 | 218.8525 | 0.08938389 | 71.04336
1.426 | 0.3996 | -10.173 | 5.1e-08 | 3.647 | 6.5e-10 | 126 | 0.445 | 283.1461 | 0.1211651 | 70.15336
1.426 | 0.3996 | -10.173 | 5.1e-08 | 3.647 | 1.3e-09 | 126.5 | 0.46 | 275 | 0.1202208 | 70.24336
1.426 | 0.3996 | -10.173 | 5.1e-08 | 3.647 | 1.95e-09 | 127 | 0.475 | 267.3684 | 0.1192567 | 70.33336
1.426 | 0.3996 | -10.173 | 5.1e-08 | 3.647 | 2.6e-09 | 128 | 0.49 | 261.2245 | 0.1181371 | 70.42336
1.426 | 0.3996 | -10.173 | 5.1e-08 | 3.647 | 3.25e-09 | 129 | 0.505 | 255.4455 | 0.1170827 | 70.51836
1.426 | 0.3996 | -10.173 | 5.1e-08 | 3.647 | 3.9e-09 | 130 | 0.52 | 250 | 0.1160444 | 70.61336
1.426 | 0.3996 | -10.173 | 5.1e-08 | 3.647 | 4.55e-09 | 131 | 0.535 | 244.8598 | 0.1149494 | 70.71336
1.426 | 0.3996 | -10.173 | 5.1e-08 | 3.647 | 5.2e-09 | 131.5 | 0.555 | 236.9369 | 0.1137279 | 70.81836
1.426 | 0.3996 | -10.173 | 5.1e-08 | 3.647 | 5.85e-09 | 132.5 | 0.57 | 232.4561 | 0.1125894 | 70.92836
1.426 | 0.3996 | -10.173 | 5.1e-08 | 3.647 | 6.5e-09 | 133 | 0.59 | 225.4237 | 0.1113607 | 71.03836
1.426 | 0.3996 | -10.173 | 5.2e-08 | 3.647 | 6.5e-10 | 126 | 0.43 | 293.0233 | 0.1454333 | 70.14836
1.426 | 0.3996 | -10.173 | 5.2e-08 | 3.647 | 1.3e-09 | 126.5 | 0.445 | 284.2697 | 0.1445076 | 70.23836
1.426 | 0.3996 | -10.173 | 5.2e-08 | 3.647 | 1.95e-09 | 127.5 | 0.455 | 280.2198 | 0.1433928 | 70.32336
1.426 | 0.3996 | -10.173 | 5.2e-08 | 3.647 | 2.6e-09 | 128 | 0.47 | 272.3404 | 0.1422743 | 70.41836
1.426 | 0.3996 | -10.173 | 5.2e-08 | 3.647 | 3.25e-09 | 129 | 0.485 | 265.9794 | 0.1411708 | 70.51336
1.426 | 0.3996 | -10.173 | 5.2e-08 | 3.647 | 3.9e-09 | 130 | 0.5 | 260 | 0.1399766 | 70.60836
1.426 | 0.3996 | -10.173 | 5.2e-08 | 3.647 | 4.55e-09 | 130.5 | 0.515 | 253.3981 | 0.138794 | 70.70836
1.426 | 0.3996 | -10.173 | 5.2e-08 | 3.647 | 5.2e-09 | 131.5 | 0.535 | 245.7944 | 0.1375616 | 70.81336
1.426 | 0.3996 | -10.173 | 5.2e-08 | 3.647 | 5.85e-09 | 132.5 | 0.555 | 238.7387 | 0.1363024 | 70.91836
1.426 | 0.3996 | -10.173 | 5.2e-08 | 3.647 | 6.5e-09 | 133.5 | 0.57 | 234.2105 | 0.1349977 | 71.02836
1.426 | 0.3996 | -10.173 | 5.3e-08 | 3.647 | 6.5e-10 | 126 | 0.42 | 300 | 0.1711492 | 70.14336
1.426 | 0.3996 | -10.173 | 5.3e-08 | 3.647 | 1.3e-09 | 127 | 0.43 | 295.3488 | 0.1701681 | 70.22836
1.426 | 0.3996 | -10.173 | 5.3e-08 | 3.647 | 1.95e-09 | 127.5 | 0.445 | 286.5169 | 0.1689968 | 70.31836
1.426 | 0.3996 | -10.173 | 5.3e-08 | 3.647 | 2.6e-09 | 128 | 0.46 | 278.2609 | 0.1678688 | 70.41336
1.426 | 0.3996 | -10.173 | 5.3e-08 | 3.647 | 3.25e-09 | 128.5 | 0.47 | 273.4043 | 0.1667279 | 70.50836
1.426 | 0.3996 | -10.173 | 5.3e-08 | 3.647 | 3.9e-09 | 130 | 0.485 | 268.0412 | 0.1654326 | 70.60336
1.426 | 0.3996 | -10.173 | 5.3e-08 | 3.647 | 4.55e-09 | 130.5 | 0.5 | 261 | 0.164186 | 70.70336
1.426 | 0.3996 | -10.173 | 5.3e-08 | 3.647 | 5.2e-09 | 131.5 | 0.52 | 252.8846 | 0.1629407 | 70.80836
1.426 | 0.3996 | -10.173 | 5.3e-08 | 3.647 | 5.85e-09 | 132.5 | 0.535 | 247.6636 | 0.1615777 | 70.91336
1.426 | 0.3996 | -10.173 | 5.3e-08 | 3.647 | 6.5e-09 | 133.5 | 0.55 | 242.7273 | 0.1602152 | 71.02336
1.426 | 0.3996 | -10.173 | 5.4e-08 | 3.647 | 6.5e-10 | 126 | 0.41 | 307.3171 | 0.198071 | 70.13836
1.426 | 0.3996 | -10.173 | 5.4e-08 | 3.647 | 1.3e-09 | 126.5 | 0.42 | 301.1905 | 0.1970435 | 70.22836
1.426 | 0.3996 | -10.173 | 5.4e-08 | 3.647 | 1.95e-09 | 127.5 | 0.43 | 296.5116 | 0.1958379 | 70.31336
1.426 | 0.3996 | -10.173 | 5.4e-08 | 3.647 | 2.6e-09 | 128 | 0.445 | 287.6404 | 0.1946585 | 70.40836
1.426 | 0.3996 | -10.173 | 5.4e-08 | 3.647 | 3.25e-09 | 128.5 | 0.455 | 282.4176 | 0.1934858 | 70.50336
1.426 | 0.3996 | -10.173 | 5.4e-08 | 3.647 | 3.9e-09 | 129.5 | 0.475 | 272.6316 | 0.1921383 | 70.59836
1.426 | 0.3996 | -10.173 | 5.4e-08 | 3.647 | 4.55e-09 | 130.5 | 0.485 | 269.0722 | 0.1908454 | 70.69836
1.426 | 0.3996 | -10.173 | 5.4e-08 | 3.647 | 5.2e-09 | 131.5 | 0.505 | 260.396 | 0.18958 | 70.80336
1.426 | 0.3996 | -10.173 | 5.4e-08 | 3.647 | 5.85e-09 | 132.5 | 0.52 | 254.8077 | 0.1881497 | 70.90836
1.426 | 0.3996 | -10.173 | 5.4e-08 | 3.647 | 6.5e-09 | 133 | 0.535 | 248.5981 | 0.1867448 | 71.01836
1.426 | 0.3996 | -10.173 | 5.5e-08 | 3.647 | 6.5e-10 | 126 | 0.4 | 315 | 0.2259801 | 70.13336
1.426 | 0.3996 | -10.173 | 5.5e-08 | 3.647 | 1.3e-09 | 126.5 | 0.405 | 312.3457 | 0.2248203 | 70.22336
1.426 | 0.3996 | -10.173 | 5.5e-08 | 3.647 | 1.95e-09 | 127.5 | 0.42 | 303.5714 | 0.2236831 | 70.30836
1.426 | 0.3996 | -10.173 | 5.5e-08 | 3.647 | 2.6e-09 | 128 | 0.43 | 297.6744 | 0.2224056 | 70.40336
1.426 | 0.3996 | -10.173 | 5.5e-08 | 3.647 | 3.25e-09 | 128.5 | 0.445 | 288.764 | 0.2212001 | 70.49836
1.426 | 0.3996 | -10.173 | 5.5e-08 | 3.647 | 3.9e-09 | 129.5 | 0.46 | 281.5217 | 0.2198423 | 70.59336
1.426 | 0.3996 | -10.173 | 5.5e-08 | 3.647 | 4.55e-09 | 130.5 | 0.475 | 274.7368 | 0.2185151 | 70.69336
1.426 | 0.3996 | -10.173 | 5.5e-08 | 3.647 | 5.2e-09 | 131 | 0.49 | 267.3469 | 0.217217 | 70.79836
1.426 | 0.3996 | -10.173 | 5.5e-08 | 3.647 | 5.85e-09 | 132.5 | 0.505 | 262.3762 | 0.2157503 | 70.90336
1.426 | 0.3996 | -10.173 | 5.5e-08 | 3.647 | 6.5e-09 | 133 | 0.52 | 255.7692 | 0.2143132 | 71.01336
1.426 | 0.3996 | -10.173 | 5.6e-08 | 3.647 | 6.5e-10 | 125.5 | 0.39 | 321.7949 | 0.2545608 | 70.13336
1.426 | 0.3996 | -10.173 | 5.6e-08 | 3.647 | 1.3e-09 | 126.5 | 0.395 | 320.2532 | 0.2533286 | 70.21836
1.426 | 0.3996 | -10.173 | 5.6e-08 | 3.647 | 1.95e-09 | 127 | 0.405 | 313.5802 | 0.2521846 | 70.30836
1.426 | 0.3996 | -10.173 | 5.6e-08 | 3.647 | 2.6e-09 | 128 | 0.42 | 304.7619 | 0.2508957 | 70.39836
1.426 | 0.3996 | -10.173 | 5.6e-08 | 3.647 | 3.25e-09 | 129 | 0.435 | 296.5517 | 0.2496508 | 70.49336
1.426 | 0.3996 | -10.173 | 5.6e-08 | 3.647 | 3.9e-09 | 130 | 0.45 | 288.8889 | 0.2483168 | 70.58836
1.426 | 0.3996 | -10.173 | 5.6e-08 | 3.647 | 4.55e-09 | 130.5 | 0.46 | 283.6957 | 0.2469613 | 70.68836
1.426 | 0.3996 | -10.173 | 5.6e-08 | 3.647 | 5.2e-09 | 131.5 | 0.48 | 273.9583 | 0.245613 | 70.79336
1.426 | 0.3996 | -10.173 | 5.6e-08 | 3.647 | 5.85e-09 | 132.5 | 0.495 | 267.6768 | 0.2441346 | 70.89836
1.426 | 0.3996 | -10.173 | 5.6e-08 | 3.647 | 6.5e-09 | 133 | 0.505 | 263.3663 | 0.2426702 | 71.00836
1.426 | 0.3996 | -10.173 | 5.7e-08 | 3.647 | 6.5e-10 | 126 | 0.38 | 331.5789 | 0.2835512 | 70.12836
1.426 | 0.3996 | -10.173 | 5.7e-08 | 3.647 | 1.3e-09 | 126.5 | 0.385 | 328.5714 | 0.28239 | 70.21336
1.426 | 0.3996 | -10.173 | 5.7e-08 | 3.647 | 1.95e-09 | 127.5 | 0.395 | 322.7848 | 0.2811721 | 70.30336
1.426 | 0.3996 | -10.173 | 5.7e-08 | 3.647 | 2.6e-09 | 128 | 0.41 | 312.1951 | 0.279937 | 70.39336
1.426 | 0.3996 | -10.173 | 5.7e-08 | 3.647 | 3.25e-09 | 129 | 0.42 | 307.1429 | 0.2786404 | 70.48836
1.426 | 0.3996 | -10.173 | 5.7e-08 | 3.647 | 3.9e-09 | 130 | 0.435 | 298.8506 | 0.2773564 | 70.58336
1.426 | 0.3996 | -10.173 | 5.7e-08 | 3.647 | 4.55e-09 | 130.5 | 0.45 | 290 | 0.2759728 | 70.68336
1.426 | 0.3996 | -10.173 | 5.7e-08 | 3.647 | 5.2e-09 | 131.5 | 0.465 | 282.7957 | 0.2745531 | 70.78836
1.426 | 0.3996 | -10.173 | 5.7e-08 | 3.647 | 5.85e-09 | 132.5 | 0.48 | 276.0417 | 0.2730812 | 70.89336
1.426 | 0.3996 | -10.173 | 5.7e-08 | 3.647 | 6.5e-09 | 133 | 0.495 | 268.6869 | 0.2715896 | 71.00336
1.426 | 0.3996 | -10.173 | 5.8e-08 | 3.647 | 6.5e-10 | 126 | 0.37 | 340.5405 | 0.3129285 | 70.12336
1.426 | 0.3996 | -10.173 | 5.8e-08 | 3.647 | 1.3e-09 | 126.5 | 0.38 | 332.8947 | 0.3118264 | 70.21336
1.426 | 0.3996 | -10.173 | 5.8e-08 | 3.647 | 1.95e-09 | 127.5 | 0.39 | 326.9231 | 0.3105289 | 70.29836
1.426 | 0.3996 | -10.173 | 5.8e-08 | 3.647 | 2.6e-09 | 128.5 | 0.4 | 321.25 | 0.3093581 | 70.38836
1.426 | 0.3996 | -10.173 | 5.8e-08 | 3.647 | 3.25e-09 | 129 | 0.415 | 310.8434 | 0.307993 | 70.48336
1.426 | 0.3996 | -10.173 | 5.8e-08 | 3.647 | 3.9e-09 | 129.5 | 0.425 | 304.7059 | 0.306697 | 70.58336
1.426 | 0.3996 | -10.173 | 5.8e-08 | 3.647 | 4.55e-09 | 130.5 | 0.44 | 296.5909 | 0.3053495 | 70.68336
1.426 | 0.3996 | -10.173 | 5.8e-08 | 3.647 | 5.2e-09 | 131.5 | 0.455 | 289.011 | 0.3038449 | 70.78336
1.426 | 0.3996 | -10.173 | 5.8e-08 | 3.647 | 5.85e-09 | 132.5 | 0.47 | 281.9149 | 0.3023912 | 70.88836
1.426 | 0.3996 | -10.173 | 5.8e-08 | 3.647 | 6.5e-09 | 133.5 | 0.485 | 275.2577 | 0.3008679 | 70.99836
1.426 | 0.3996 | -10.173 | 5.9e-08 | 3.647 | 6.5e-10 | 125.5 | 0.365 | 343.8356 | 0.34234 | 70.12336
1.426 | 0.3996 | -10.173 | 5.9e-08 | 3.647 | 1.3e-09 | 126.5 | 0.37 | 341.8919 | 0.3411268 | 70.20836
1.426 | 0.3996 | -10.173 | 5.9e-08 | 3.647 | 1.95e-09 | 127 | 0.38 | 334.2105 | 0.3399773 | 70.29836
1.426 | 0.3996 | -10.173 | 5.9e-08 | 3.647 | 2.6e-09 | 128 | 0.395 | 324.0506 | 0.3386793 | 70.38836
1.426 | 0.3996 | -10.173 | 5.9e-08 | 3.647 | 3.25e-09 | 128.5 | 0.405 | 317.284 | 0.3374443 | 70.48336
1.426 | 0.3996 | -10.173 | 5.9e-08 | 3.647 | 3.9e-09 | 129.5 | 0.42 | 308.3333 | 0.3360615 | 70.57836
1.426 | 0.3996 | -10.173 | 5.9e-08 | 3.647 | 4.55e-09 | 130.5 | 0.43 | 303.4884 | 0.3347004 | 70.67836
1.426 | 0.3996 | -10.173 | 5.9e-08 | 3.647 | 5.2e-09 | 131.5 | 0.445 | 295.5056 | 0.3333168 | 70.77836
1.426 | 0.3996 | -10.173 | 5.9e-08 | 3.647 | 5.85e-09 | 132.5 | 0.46 | 288.0435 | 0.3318871 | 70.88336
1.426 | 0.3996 | -10.173 | 5.9e-08 | 3.647 | 6.5e-09 | 133.5 | 0.475 | 281.0526 | 0.3303238 | 70.99336
1.426 | 0.3996 | -10.173 | 6e-08 | 3.647 | 6.5e-10 | 126 | 0.355 | 354.9296 | 0.3716045 | 70.11836
1.426 | 0.3996 | -10.173 | 6e-08 | 3.647 | 1.3e-09 | 127 | 0.365 | 347.9452 | 0.3705003 | 70.20336
1.426 | 0.3996 | -10.173 | 6e-08 | 3.647 | 1.95e-09 | 127.5 | 0.375 | 340 | 0.3692327 | 70.29336
1.426 | 0.3996 | -10.173 | 6e-08 | 3.647 | 2.6e-09 | 128 | 0.385 | 332.4675 | 0.3680333 | 70.38336
1.426 | 0.3996 | -10.173 | 6e-08 | 3.647 | 3.25e-09 | 129 | 0.395 | 326.5823 | 0.3667203 | 70.47836
1.426 | 0.3996 | -10.173 | 6e-08 | 3.647 | 3.9e-09 | 130 | 0.41 | 317.0732 | 0.3654505 | 70.57336
1.426 | 0.3996 | -10.173 | 6e-08 | 3.647 | 4.55e-09 | 130.5 | 0.42 | 310.7143 | 0.3640635 | 70.67336
1.426 | 0.3996 | -10.173 | 6e-08 | 3.647 | 5.2e-09 | 131.5 | 0.44 | 298.8636 | 0.3626696 | 70.77836
1.426 | 0.3996 | -10.173 | 6e-08 | 3.647 | 5.85e-09 | 132 | 0.45 | 293.3333 | 0.3611998 | 70.88336
1.426 | 0.3996 | -10.173 | 6e-08 | 3.647 | 6.5e-09 | 133 | 0.465 | 286.0215 | 0.3597406 | 70.99336