## Sheet1
nc | M_re | M_im | tMt | n2d | t2d | Sensitivity | FWHM | FOM | Rmin | Dip
1.426 | 0.5747 | -9.6643 | 2.5e-08 | 3.647 | 6.5e-10 | 130.5 | 4.875 | 26.76923 | 0.2072402 | 71.21836
1.426 | 0.5747 | -9.6643 | 2.5e-08 | 3.647 | 1.3e-09 | 131.5 | 5.045 | 26.06541 | 0.2091787 | 71.33336
1.426 | 0.5747 | -9.6643 | 2.5e-08 | 3.647 | 1.95e-09 | 132 | 5.21 | 25.33589 | 0.2111918 | 71.45336
1.426 | 0.5747 | -9.6643 | 2.5e-08 | 3.647 | 2.6e-09 | 133.5 | 5.385 | 24.79109 | 0.2132807 | 71.57336
1.426 | 0.5747 | -9.6643 | 2.5e-08 | 3.647 | 3.25e-09 | 134 | 5.555 | 24.12241 | 0.215452 | 71.69836
1.426 | 0.5747 | -9.6643 | 2.5e-08 | 3.647 | 3.9e-09 | 135 | 5.735 | 23.53967 | 0.217708 | 71.82836
1.426 | 0.5747 | -9.6643 | 2.5e-08 | 3.647 | 4.55e-09 | 136 | 5.915 | 22.99239 | 0.2200538 | 71.96336
1.426 | 0.5747 | -9.6643 | 2.5e-08 | 3.647 | 5.2e-09 | 137 | 6.1 | 22.45902 | 0.2224955 | 72.09836
1.426 | 0.5747 | -9.6643 | 2.5e-08 | 3.647 | 5.85e-09 | 137.5 | 6.28 | 21.8949 | 0.2250343 | 72.24336
1.426 | 0.5747 | -9.6643 | 2.5e-08 | 3.647 | 6.5e-09 | 138.5 | 6.465 | 21.42305 | 0.2276786 | 72.38836
1.426 | 0.5747 | -9.6643 | 2.6e-08 | 3.647 | 6.5e-10 | 130.5 | 4.28 | 30.49065 | 0.1806464 | 71.12836
1.426 | 0.5747 | -9.6643 | 2.6e-08 | 3.647 | 1.3e-09 | 131.5 | 4.43 | 29.68397 | 0.1824538 | 71.23836
1.426 | 0.5747 | -9.6643 | 2.6e-08 | 3.647 | 1.95e-09 | 132 | 4.585 | 28.78953 | 0.1843314 | 71.35836
1.426 | 0.5747 | -9.6643 | 2.6e-08 | 3.647 | 2.6e-09 | 132.5 | 4.745 | 27.92413 | 0.1862813 | 71.47836
1.426 | 0.5747 | -9.6643 | 2.6e-08 | 3.647 | 3.25e-09 | 134 | 4.91 | 27.29124 | 0.1883065 | 71.59836
1.426 | 0.5747 | -9.6643 | 2.6e-08 | 3.647 | 3.9e-09 | 134.5 | 5.075 | 26.50246 | 0.1904139 | 71.72836
1.426 | 0.5747 | -9.6643 | 2.6e-08 | 3.647 | 4.55e-09 | 135.5 | 5.255 | 25.78497 | 0.1926052 | 71.85836
1.426 | 0.5747 | -9.6643 | 2.6e-08 | 3.647 | 5.2e-09 | 136.5 | 5.43 | 25.13812 | 0.1948866 | 71.99336
1.426 | 0.5747 | -9.6643 | 2.6e-08 | 3.647 | 5.85e-09 | 137.5 | 5.61 | 24.5098 | 0.1972624 | 72.13336
1.426 | 0.5747 | -9.6643 | 2.6e-08 | 3.647 | 6.5e-09 | 138.5 | 5.79 | 23.92055 | 0.1997382 | 72.27836
1.426 | 0.5747 | -9.6643 | 2.7e-08 | 3.647 | 6.5e-10 | 130.5 | 3.78 | 34.52381 | 0.1554037 | 71.04336
1.426 | 0.5747 | -9.6643 | 2.7e-08 | 3.647 | 1.3e-09 | 131 | 3.91 | 33.50384 | 0.1570764 | 71.15836
1.426 | 0.5747 | -9.6643 | 2.7e-08 | 3.647 | 1.95e-09 | 131.5 | 4.05 | 32.46914 | 0.1588163 | 71.27336
1.426 | 0.5747 | -9.6643 | 2.7e-08 | 3.647 | 2.6e-09 | 133 | 4.195 | 31.70441 | 0.1606206 | 71.38836
1.426 | 0.5747 | -9.6643 | 2.7e-08 | 3.647 | 3.25e-09 | 134 | 4.345 | 30.84005 | 0.1625003 | 71.50836
1.426 | 0.5747 | -9.6643 | 2.7e-08 | 3.647 | 3.9e-09 | 134.5 | 4.5 | 29.88889 | 0.1644547 | 71.63336
1.426 | 0.5747 | -9.6643 | 2.7e-08 | 3.647 | 4.55e-09 | 135.5 | 4.66 | 29.07725 | 0.1664884 | 71.76336
1.426 | 0.5747 | -9.6643 | 2.7e-08 | 3.647 | 5.2e-09 | 136 | 4.825 | 28.18653 | 0.1686081 | 71.89836
1.426 | 0.5747 | -9.6643 | 2.7e-08 | 3.647 | 5.85e-09 | 137.5 | 4.995 | 27.52753 | 0.1708139 | 72.03336
1.426 | 0.5747 | -9.6643 | 2.7e-08 | 3.647 | 6.5e-09 | 138.5 | 5.175 | 26.76329 | 0.1731148 | 72.17336
1.426 | 0.5747 | -9.6643 | 2.8e-08 | 3.647 | 6.5e-10 | 130 | 3.35 | 38.80597 | 0.1316219 | 70.97336
1.426 | 0.5747 | -9.6643 | 2.8e-08 | 3.647 | 1.3e-09 | 130.5 | 3.47 | 37.60807 | 0.13316 | 71.08336
1.426 | 0.5747 | -9.6643 | 2.8e-08 | 3.647 | 1.95e-09 | 131.5 | 3.6 | 36.52778 | 0.1347572 | 71.19336
1.426 | 0.5747 | -9.6643 | 2.8e-08 | 3.647 | 2.6e-09 | 132.5 | 3.725 | 35.57047 | 0.1364193 | 71.30836
1.426 | 0.5747 | -9.6643 | 2.8e-08 | 3.647 | 3.25e-09 | 133.5 | 3.86 | 34.58549 | 0.1381464 | 71.42836
1.426 | 0.5747 | -9.6643 | 2.8e-08 | 3.647 | 3.9e-09 | 134 | 4 | 33.5 | 0.1399453 | 71.55336
1.426 | 0.5747 | -9.6643 | 2.8e-08 | 3.647 | 4.55e-09 | 135.5 | 4.145 | 32.68999 | 0.1418179 | 71.67836
1.426 | 0.5747 | -9.6643 | 2.8e-08 | 3.647 | 5.2e-09 | 136.5 | 4.3 | 31.74419 | 0.14377 | 71.80836
1.426 | 0.5747 | -9.6643 | 2.8e-08 | 3.647 | 5.85e-09 | 137.5 | 4.455 | 30.8642 | 0.1458044 | 71.94336
1.426 | 0.5747 | -9.6643 | 2.8e-08 | 3.647 | 6.5e-09 | 138 | 4.62 | 29.87013 | 0.1479266 | 72.08336
1.426 | 0.5747 | -9.6643 | 2.9e-08 | 3.647 | 6.5e-10 | 129.5 | 2.995 | 43.23873 | 0.1094279 | 70.90836
1.426 | 0.5747 | -9.6643 | 2.9e-08 | 3.647 | 1.3e-09 | 131 | 3.1 | 42.25806 | 0.110828 | 71.01336
1.426 | 0.5747 | -9.6643 | 2.9e-08 | 3.647 | 1.95e-09 | 131.5 | 3.21 | 40.96573 | 0.1122833 | 71.12336
1.426 | 0.5747 | -9.6643 | 2.9e-08 | 3.647 | 2.6e-09 | 132.5 | 3.325 | 39.84962 | 0.1137931 | 71.23836
1.426 | 0.5747 | -9.6643 | 2.9e-08 | 3.647 | 3.25e-09 | 133 | 3.445 | 38.60668 | 0.1153673 | 71.35836
1.426 | 0.5747 | -9.6643 | 2.9e-08 | 3.647 | 3.9e-09 | 134 | 3.57 | 37.53501 | 0.1170062 | 71.47836
1.426 | 0.5747 | -9.6643 | 2.9e-08 | 3.647 | 4.55e-09 | 135 | 3.705 | 36.43725 | 0.1187149 | 71.60336
1.426 | 0.5747 | -9.6643 | 2.9e-08 | 3.647 | 5.2e-09 | 136 | 3.84 | 35.41667 | 0.120498 | 71.73336
1.426 | 0.5747 | -9.6643 | 2.9e-08 | 3.647 | 5.85e-09 | 137 | 3.985 | 34.37892 | 0.1223548 | 71.86336
1.426 | 0.5747 | -9.6643 | 2.9e-08 | 3.647 | 6.5e-09 | 138.5 | 4.13 | 33.53511 | 0.1242968 | 71.99836
1.426 | 0.5747 | -9.6643 | 3e-08 | 3.647 | 6.5e-10 | 129.5 | 2.695 | 48.05195 | 0.0889437 | 70.84836
1.426 | 0.5747 | -9.6643 | 3e-08 | 3.647 | 1.3e-09 | 130.5 | 2.785 | 46.85817 | 0.090202 | 70.95336
1.426 | 0.5747 | -9.6643 | 3e-08 | 3.647 | 1.95e-09 | 131.5 | 2.885 | 45.58059 | 0.09150727 | 71.06336
1.426 | 0.5747 | -9.6643 | 3e-08 | 3.647 | 2.6e-09 | 132 | 2.985 | 44.22111 | 0.09287041 | 71.17836
1.426 | 0.5747 | -9.6643 | 3e-08 | 3.647 | 3.25e-09 | 133 | 3.1 | 42.90323 | 0.09428659 | 71.29336
1.426 | 0.5747 | -9.6643 | 3e-08 | 3.647 | 3.9e-09 | 133.5 | 3.21 | 41.58879 | 0.09576568 | 71.41336
1.426 | 0.5747 | -9.6643 | 3e-08 | 3.647 | 4.55e-09 | 135 | 3.325 | 40.6015 | 0.09730487 | 71.53336
1.426 | 0.5747 | -9.6643 | 3e-08 | 3.647 | 5.2e-09 | 135.5 | 3.45 | 39.27536 | 0.09891495 | 71.66336
1.426 | 0.5747 | -9.6643 | 3e-08 | 3.647 | 5.85e-09 | 136.5 | 3.58 | 38.12849 | 0.1005921 | 71.79336
1.426 | 0.5747 | -9.6643 | 3e-08 | 3.647 | 6.5e-09 | 137.5 | 3.715 | 37.01211 | 0.102346 | 71.92836
1.426 | 0.5747 | -9.6643 | 3.1e-08 | 3.647 | 6.5e-10 | 129 | 2.435 | 52.97741 | 0.07029571 | 70.79836
1.426 | 0.5747 | -9.6643 | 3.1e-08 | 3.647 | 1.3e-09 | 130 | 2.52 | 51.5873 | 0.07141006 | 70.90336
1.426 | 0.5747 | -9.6643 | 3.1e-08 | 3.647 | 1.95e-09 | 131 | 2.605 | 50.28791 | 0.07256426 | 71.00836
1.426 | 0.5747 | -9.6643 | 3.1e-08 | 3.647 | 2.6e-09 | 132 | 2.7 | 48.88889 | 0.07377266 | 71.11836
1.426 | 0.5747 | -9.6643 | 3.1e-08 | 3.647 | 3.25e-09 | 133 | 2.8 | 47.5 | 0.07503021 | 71.23336
1.426 | 0.5747 | -9.6643 | 3.1e-08 | 3.647 | 3.9e-09 | 133.5 | 2.9 | 46.03448 | 0.07634581 | 71.35336
1.426 | 0.5747 | -9.6643 | 3.1e-08 | 3.647 | 4.55e-09 | 134.5 | 3.005 | 44.75874 | 0.07771392 | 71.47336
1.426 | 0.5747 | -9.6643 | 3.1e-08 | 3.647 | 5.2e-09 | 135.5 | 3.115 | 43.4992 | 0.0791453 | 71.59836
1.426 | 0.5747 | -9.6643 | 3.1e-08 | 3.647 | 5.85e-09 | 136.5 | 3.23 | 42.26006 | 0.08064236 | 71.72836
1.426 | 0.5747 | -9.6643 | 3.1e-08 | 3.647 | 6.5e-09 | 138 | 3.355 | 41.13264 | 0.08220747 | 71.85836
1.426 | 0.5747 | -9.6643 | 3.2e-08 | 3.647 | 6.5e-10 | 129.5 | 2.22 | 58.33333 | 0.05360216 | 70.74836
1.426 | 0.5747 | -9.6643 | 3.2e-08 | 3.647 | 1.3e-09 | 130 | 2.295 | 56.64488 | 0.0545685 | 70.85336
1.426 | 0.5747 | -9.6643 | 3.2e-08 | 3.647 | 1.95e-09 | 131 | 2.37 | 55.27426 | 0.0555761 | 70.95836
1.426 | 0.5747 | -9.6643 | 3.2e-08 | 3.647 | 2.6e-09 | 131.5 | 2.455 | 53.56415 | 0.05662732 | 71.06836
1.426 | 0.5747 | -9.6643 | 3.2e-08 | 3.647 | 3.25e-09 | 132.5 | 2.54 | 52.16535 | 0.0577293 | 71.18336
1.426 | 0.5747 | -9.6643 | 3.2e-08 | 3.647 | 3.9e-09 | 133.5 | 2.63 | 50.76046 | 0.05887181 | 71.29836
1.426 | 0.5747 | -9.6643 | 3.2e-08 | 3.647 | 4.55e-09 | 134.5 | 2.73 | 49.2674 | 0.06006985 | 71.41836
1.426 | 0.5747 | -9.6643 | 3.2e-08 | 3.647 | 5.2e-09 | 135 | 2.83 | 47.70318 | 0.06132608 | 71.54336
1.426 | 0.5747 | -9.6643 | 3.2e-08 | 3.647 | 5.85e-09 | 136.5 | 2.935 | 46.50767 | 0.06263235 | 71.66836
1.426 | 0.5747 | -9.6643 | 3.2e-08 | 3.647 | 6.5e-09 | 137.5 | 3.045 | 45.15599 | 0.06400672 | 71.79836
1.426 | 0.5747 | -9.6643 | 3.3e-08 | 3.647 | 6.5e-10 | 129 | 2.025 | 63.7037 | 0.03898955 | 70.70836
1.426 | 0.5747 | -9.6643 | 3.3e-08 | 3.647 | 1.3e-09 | 130 | 2.095 | 62.05251 | 0.03980578 | 70.80836
1.426 | 0.5747 | -9.6643 | 3.3e-08 | 3.647 | 1.95e-09 | 130.5 | 2.17 | 60.13825 | 0.04066193 | 70.91336
1.426 | 0.5747 | -9.6643 | 3.3e-08 | 3.647 | 2.6e-09 | 131.5 | 2.245 | 58.57461 | 0.04155747 | 71.02336
1.426 | 0.5747 | -9.6643 | 3.3e-08 | 3.647 | 3.25e-09 | 132.5 | 2.32 | 57.11207 | 0.04249088 | 71.13336
1.426 | 0.5747 | -9.6643 | 3.3e-08 | 3.647 | 3.9e-09 | 133.5 | 2.405 | 55.50936 | 0.04346874 | 71.24836
1.426 | 0.5747 | -9.6643 | 3.3e-08 | 3.647 | 4.55e-09 | 134 | 2.49 | 53.81526 | 0.04449322 | 71.36836
1.426 | 0.5747 | -9.6643 | 3.3e-08 | 3.647 | 5.2e-09 | 135.5 | 2.58 | 52.51938 | 0.04556546 | 71.48836
1.426 | 0.5747 | -9.6643 | 3.3e-08 | 3.647 | 5.85e-09 | 136.5 | 2.68 | 50.93284 | 0.0466923 | 71.61336
1.426 | 0.5747 | -9.6643 | 3.3e-08 | 3.647 | 6.5e-09 | 137.5 | 2.775 | 49.54955 | 0.04787102 | 71.74336
1.426 | 0.5747 | -9.6643 | 3.4e-08 | 3.647 | 6.5e-10 | 129 | 1.86 | 69.35484 | 0.02655785 | 70.66836
1.426 | 0.5747 | -9.6643 | 3.4e-08 | 3.647 | 1.3e-09 | 129.5 | 1.925 | 67.27273 | 0.02723126 | 70.76836
1.426 | 0.5747 | -9.6643 | 3.4e-08 | 3.647 | 1.95e-09 | 130.5 | 1.99 | 65.57789 | 0.02793337 | 70.87336
1.426 | 0.5747 | -9.6643 | 3.4e-08 | 3.647 | 2.6e-09 | 131.5 | 2.06 | 63.83495 | 0.02867597 | 70.97836
1.426 | 0.5747 | -9.6643 | 3.4e-08 | 3.647 | 3.25e-09 | 132 | 2.13 | 61.97183 | 0.0294485 | 71.09336
1.426 | 0.5747 | -9.6643 | 3.4e-08 | 3.647 | 3.9e-09 | 133 | 2.205 | 60.31746 | 0.03025216 | 71.20336
1.426 | 0.5747 | -9.6643 | 3.4e-08 | 3.647 | 4.55e-09 | 134 | 2.285 | 58.64333 | 0.03109974 | 71.32336
1.426 | 0.5747 | -9.6643 | 3.4e-08 | 3.647 | 5.2e-09 | 135 | 2.37 | 56.96203 | 0.03198855 | 71.44336
1.426 | 0.5747 | -9.6643 | 3.4e-08 | 3.647 | 5.85e-09 | 136 | 2.455 | 55.39715 | 0.03292402 | 71.56836
1.426 | 0.5747 | -9.6643 | 3.4e-08 | 3.647 | 6.5e-09 | 137 | 2.55 | 53.72549 | 0.03390926 | 71.69836
1.426 | 0.5747 | -9.6643 | 3.5e-08 | 3.647 | 6.5e-10 | 128.5 | 1.725 | 74.49275 | 0.01641717 | 70.63336
1.426 | 0.5747 | -9.6643 | 3.5e-08 | 3.647 | 1.3e-09 | 129.5 | 1.78 | 72.75281 | 0.01694186 | 70.73336
1.426 | 0.5747 | -9.6643 | 3.5e-08 | 3.647 | 1.95e-09 | 130 | 1.84 | 70.65217 | 0.01749738 | 70.83836
1.426 | 0.5747 | -9.6643 | 3.5e-08 | 3.647 | 2.6e-09 | 131 | 1.9 | 68.94737 | 0.01807134 | 70.94336
1.426 | 0.5747 | -9.6643 | 3.5e-08 | 3.647 | 3.25e-09 | 132 | 1.97 | 67.00508 | 0.01868061 | 71.05336
1.426 | 0.5747 | -9.6643 | 3.5e-08 | 3.647 | 3.9e-09 | 133 | 2.04 | 65.19608 | 0.0193222 | 71.16336
1.426 | 0.5747 | -9.6643 | 3.5e-08 | 3.647 | 4.55e-09 | 133.5 | 2.11 | 63.27014 | 0.01999662 | 71.28336
1.426 | 0.5747 | -9.6643 | 3.5e-08 | 3.647 | 5.2e-09 | 134.5 | 2.185 | 61.55606 | 0.02070552 | 71.40336
1.426 | 0.5747 | -9.6643 | 3.5e-08 | 3.647 | 5.85e-09 | 136 | 2.265 | 60.04415 | 0.0214498 | 71.52336
1.426 | 0.5747 | -9.6643 | 3.5e-08 | 3.647 | 6.5e-09 | 137 | 2.35 | 58.29787 | 0.02223563 | 71.65336
1.426 | 0.5747 | -9.6643 | 3.6e-08 | 3.647 | 6.5e-10 | 128.5 | 1.6 | 80.3125 | 0.008653867 | 70.60336
1.426 | 0.5747 | -9.6643 | 3.6e-08 | 3.647 | 1.3e-09 | 129 | 1.65 | 78.18182 | 0.009036581 | 70.70336
1.426 | 0.5747 | -9.6643 | 3.6e-08 | 3.647 | 1.95e-09 | 130 | 1.705 | 76.24633 | 0.009426526 | 70.80336
1.426 | 0.5747 | -9.6643 | 3.6e-08 | 3.647 | 2.6e-09 | 131 | 1.76 | 74.43182 | 0.009848223 | 70.90836
1.426 | 0.5747 | -9.6643 | 3.6e-08 | 3.647 | 3.25e-09 | 132 | 1.825 | 72.32877 | 0.01029521 | 71.01836
1.426 | 0.5747 | -9.6643 | 3.6e-08 | 3.647 | 3.9e-09 | 133 | 1.89 | 70.37037 | 0.01076523 | 71.12836
1.426 | 0.5747 | -9.6643 | 3.6e-08 | 3.647 | 4.55e-09 | 134 | 1.95 | 68.71795 | 0.01126447 | 71.24336
1.426 | 0.5747 | -9.6643 | 3.6e-08 | 3.647 | 5.2e-09 | 134.5 | 2.025 | 66.41975 | 0.01179088 | 71.36336
1.426 | 0.5747 | -9.6643 | 3.6e-08 | 3.647 | 5.85e-09 | 135.5 | 2.095 | 64.6778 | 0.01235797 | 71.48836
1.426 | 0.5747 | -9.6643 | 3.6e-08 | 3.647 | 6.5e-09 | 137 | 2.175 | 62.98851 | 0.01294471 | 71.61336
1.426 | 0.5747 | -9.6643 | 3.7e-08 | 3.647 | 6.5e-10 | 128.5 | 1.49 | 86.24161 | 0.003324372 | 70.57336
1.426 | 0.5747 | -9.6643 | 3.7e-08 | 3.647 | 1.3e-09 | 129 | 1.54 | 83.76623 | 0.003561499 | 70.67336
1.426 | 0.5747 | -9.6643 | 3.7e-08 | 3.647 | 1.95e-09 | 130 | 1.585 | 82.01893 | 0.003806329 | 70.77336
1.426 | 0.5747 | -9.6643 | 3.7e-08 | 3.647 | 2.6e-09 | 131 | 1.64 | 79.87805 | 0.004072832 | 70.87836
1.426 | 0.5747 | -9.6643 | 3.7e-08 | 3.647 | 3.25e-09 | 132 | 1.7 | 77.64706 | 0.004366905 | 70.98336
1.426 | 0.5747 | -9.6643 | 3.7e-08 | 3.647 | 3.9e-09 | 132.5 | 1.755 | 75.49858 | 0.004667464 | 71.09836
1.426 | 0.5747 | -9.6643 | 3.7e-08 | 3.647 | 4.55e-09 | 133.5 | 1.815 | 73.55372 | 0.004997378 | 71.21336
1.426 | 0.5747 | -9.6643 | 3.7e-08 | 3.647 | 5.2e-09 | 134.5 | 1.88 | 71.54255 | 0.005337518 | 71.32836
1.426 | 0.5747 | -9.6643 | 3.7e-08 | 3.647 | 5.85e-09 | 136 | 1.945 | 69.92288 | 0.005718641 | 71.44836
1.426 | 0.5747 | -9.6643 | 3.7e-08 | 3.647 | 6.5e-09 | 136.5 | 2.02 | 67.57426 | 0.006118153 | 71.57836
1.426 | 0.5747 | -9.6643 | 3.8e-08 | 3.647 | 6.5e-10 | 128.5 | 1.39 | 92.44604 | 0.0004926121 | 70.54836
1.426 | 0.5747 | -9.6643 | 3.8e-08 | 3.647 | 1.3e-09 | 129.5 | 1.435 | 90.2439 | 0.0005940243 | 70.64336
1.426 | 0.5747 | -9.6643 | 3.8e-08 | 3.647 | 1.95e-09 | 129.5 | 1.485 | 87.20539 | 0.0006944489 | 70.74836
1.426 | 0.5747 | -9.6643 | 3.8e-08 | 3.647 | 2.6e-09 | 131 | 1.535 | 85.34202 | 0.0008038859 | 70.84836
1.426 | 0.5747 | -9.6643 | 3.8e-08 | 3.647 | 3.25e-09 | 131.5 | 1.585 | 82.9653 | 0.0009288913 | 70.95836
1.426 | 0.5747 | -9.6643 | 3.8e-08 | 3.647 | 3.9e-09 | 132.5 | 1.64 | 80.79268 | 0.001068778 | 71.06836
1.426 | 0.5747 | -9.6643 | 3.8e-08 | 3.647 | 4.55e-09 | 133.5 | 1.695 | 78.76106 | 0.001232256 | 71.17836
1.426 | 0.5747 | -9.6643 | 3.8e-08 | 3.647 | 5.2e-09 | 134.5 | 1.755 | 76.63818 | 0.001396049 | 71.29836
1.426 | 0.5747 | -9.6643 | 3.8e-08 | 3.647 | 5.85e-09 | 135.5 | 1.82 | 74.45055 | 0.00158735 | 71.41836
1.426 | 0.5747 | -9.6643 | 3.8e-08 | 3.647 | 6.5e-09 | 136.5 | 1.885 | 72.41379 | 0.001798839 | 71.54336
1.426 | 0.5747 | -9.6643 | 3.9e-08 | 3.647 | 6.5e-10 | 128.5 | 1.305 | 98.46743 | 0.0001818692 | 70.52336
1.426 | 0.5747 | -9.6643 | 3.9e-08 | 3.647 | 1.3e-09 | 129 | 1.35 | 95.55556 | 0.0001413162 | 70.62336
1.426 | 0.5747 | -9.6643 | 3.9e-08 | 3.647 | 1.95e-09 | 129.5 | 1.395 | 92.83154 | 9.803815e-05 | 70.72336
1.426 | 0.5747 | -9.6643 | 3.9e-08 | 3.647 | 2.6e-09 | 131 | 1.44 | 90.97222 | 5.932785e-05 | 70.82336
1.426 | 0.5747 | -9.6643 | 3.9e-08 | 3.647 | 3.25e-09 | 131.5 | 1.485 | 88.55219 | 4.218049e-05 | 70.93336
1.426 | 0.5747 | -9.6643 | 3.9e-08 | 3.647 | 3.9e-09 | 132.5 | 1.535 | 86.31922 | 1.842803e-05 | 71.03836
1.426 | 0.5747 | -9.6643 | 3.9e-08 | 3.647 | 4.55e-09 | 133.5 | 1.59 | 83.96226 | 6.707034e-07 | 71.15336
1.426 | 0.5747 | -9.6643 | 3.9e-08 | 3.647 | 5.2e-09 | 134.5 | 1.645 | 81.76292 | 5.43083e-06 | 71.26836
1.426 | 0.5747 | -9.6643 | 3.9e-08 | 3.647 | 5.85e-09 | 135.5 | 1.705 | 79.47214 | 1.916254e-05 | 71.38836
1.426 | 0.5747 | -9.6643 | 3.9e-08 | 3.647 | 6.5e-09 | 136.5 | 1.765 | 77.33711 | 4.297408e-05 | 71.51336
1.426 | 0.5747 | -9.6643 | 4e-08 | 3.647 | 6.5e-10 | 128 | 1.23 | 104.065 | 0.002394476 | 70.50336
1.426 | 0.5747 | -9.6643 | 4e-08 | 3.647 | 1.3e-09 | 129 | 1.27 | 101.5748 | 0.002217725 | 70.59836
1.426 | 0.5747 | -9.6643 | 4e-08 | 3.647 | 1.95e-09 | 130 | 1.31 | 99.23664 | 0.00203367 | 70.69836
1.426 | 0.5747 | -9.6643 | 4e-08 | 3.647 | 2.6e-09 | 130.5 | 1.355 | 96.30996 | 0.001860722 | 70.80336
1.426 | 0.5747 | -9.6643 | 4e-08 | 3.647 | 3.25e-09 | 131.5 | 1.4 | 93.92857 | 0.001680032 | 70.90836
1.426 | 0.5747 | -9.6643 | 4e-08 | 3.647 | 3.9e-09 | 132 | 1.45 | 91.03448 | 0.001516739 | 71.01836
1.426 | 0.5747 | -9.6643 | 4e-08 | 3.647 | 4.55e-09 | 133.5 | 1.495 | 89.29766 | 0.001335269 | 71.12836
1.426 | 0.5747 | -9.6643 | 4e-08 | 3.647 | 5.2e-09 | 134.5 | 1.55 | 86.77419 | 0.001171768 | 71.24336
1.426 | 0.5747 | -9.6643 | 4e-08 | 3.647 | 5.85e-09 | 135.5 | 1.6 | 84.6875 | 0.001012129 | 71.36336
1.426 | 0.5747 | -9.6643 | 4e-08 | 3.647 | 6.5e-09 | 136 | 1.66 | 81.92771 | 0.0008664996 | 71.48836
1.426 | 0.5747 | -9.6643 | 4.1e-08 | 3.647 | 6.5e-10 | 128 | 1.16 | 110.3448 | 0.007118224 | 70.48336
1.426 | 0.5747 | -9.6643 | 4.1e-08 | 3.647 | 1.3e-09 | 129 | 1.2 | 107.5 | 0.006815178 | 70.57836
1.426 | 0.5747 | -9.6643 | 4.1e-08 | 3.647 | 1.95e-09 | 129.5 | 1.24 | 104.4355 | 0.006494078 | 70.67836
1.426 | 0.5747 | -9.6643 | 4.1e-08 | 3.647 | 2.6e-09 | 130.5 | 1.28 | 101.953125 | 0.006195414 | 70.77836
1.426 | 0.5747 | -9.6643 | 4.1e-08 | 3.647 | 3.25e-09 | 131.5 | 1.32 | 99.62121 | 0.005875638 | 70.88336
1.426 | 0.5747 | -9.6643 | 4.1e-08 | 3.647 | 3.9e-09 | 132.5 | 1.365 | 97.0696 | 0.005538015 | 70.99336
1.426 | 0.5747 | -9.6643 | 4.1e-08 | 3.647 | 4.55e-09 | 133.5 | 1.415 | 94.34629 | 0.005227318 | 71.10336
1.426 | 0.5747 | -9.6643 | 4.1e-08 | 3.647 | 5.2e-09 | 134.5 | 1.46 | 92.12329 | 0.004903211 | 71.21836
1.426 | 0.5747 | -9.6643 | 4.1e-08 | 3.647 | 5.85e-09 | 135.5 | 1.515 | 89.43894 | 0.004567775 | 71.33836
1.426 | 0.5747 | -9.6643 | 4.1e-08 | 3.647 | 6.5e-09 | 136 | 1.565 | 86.90096 | 0.004245076 | 71.46336
1.426 | 0.5747 | -9.6643 | 4.2e-08 | 3.647 | 6.5e-10 | 128 | 1.1 | 116.3636 | 0.0143254 | 70.46836
1.426 | 0.5747 | -9.6643 | 4.2e-08 | 3.647 | 1.3e-09 | 128.5 | 1.135 | 113.2159 | 0.01388219 | 70.56336
1.426 | 0.5747 | -9.6643 | 4.2e-08 | 3.647 | 1.95e-09 | 130 | 1.175 | 110.6383 | 0.01344879 | 70.65836
1.426 | 0.5747 | -9.6643 | 4.2e-08 | 3.647 | 2.6e-09 | 130.5 | 1.21 | 107.8512 | 0.01299359 | 70.76336
1.426 | 0.5747 | -9.6643 | 4.2e-08 | 3.647 | 3.25e-09 | 131 | 1.255 | 104.3825 | 0.01254348 | 70.86836
1.426 | 0.5747 | -9.6643 | 4.2e-08 | 3.647 | 3.9e-09 | 132.5 | 1.295 | 102.3166 | 0.01207013 | 70.97336
1.426 | 0.5747 | -9.6643 | 4.2e-08 | 3.647 | 4.55e-09 | 133.5 | 1.335 | 100 | 0.01160777 | 71.08336
1.426 | 0.5747 | -9.6643 | 4.2e-08 | 3.647 | 5.2e-09 | 134.5 | 1.385 | 97.11191 | 0.0111273 | 71.19836
1.426 | 0.5747 | -9.6643 | 4.2e-08 | 3.647 | 5.85e-09 | 135 | 1.43 | 94.40559 | 0.01064185 | 71.31836
1.426 | 0.5747 | -9.6643 | 4.2e-08 | 3.647 | 6.5e-09 | 136.5 | 1.48 | 92.22973 | 0.01015538 | 71.43836
1.426 | 0.5747 | -9.6643 | 4.3e-08 | 3.647 | 6.5e-10 | 128 | 1.05 | 121.9048 | 0.02391233 | 70.44836
1.426 | 0.5747 | -9.6643 | 4.3e-08 | 3.647 | 1.3e-09 | 129 | 1.08 | 119.4444 | 0.02336741 | 70.54336
1.426 | 0.5747 | -9.6643 | 4.3e-08 | 3.647 | 1.95e-09 | 129.5 | 1.115 | 116.1435 | 0.02278807 | 70.64336
1.426 | 0.5747 | -9.6643 | 4.3e-08 | 3.647 | 2.6e-09 | 130.5 | 1.15 | 113.4783 | 0.02222198 | 70.74336
1.426 | 0.5747 | -9.6643 | 4.3e-08 | 3.647 | 3.25e-09 | 131.5 | 1.19 | 110.5042 | 0.02163322 | 70.84836
1.426 | 0.5747 | -9.6643 | 4.3e-08 | 3.647 | 3.9e-09 | 132 | 1.23 | 107.3171 | 0.02105749 | 70.95836
1.426 | 0.5747 | -9.6643 | 4.3e-08 | 3.647 | 4.55e-09 | 133 | 1.265 | 105.1383 | 0.02044176 | 71.06836
1.426 | 0.5747 | -9.6643 | 4.3e-08 | 3.647 | 5.2e-09 | 134.5 | 1.31 | 102.6718 | 0.0198221 | 71.17836
1.426 | 0.5747 | -9.6643 | 4.3e-08 | 3.647 | 5.85e-09 | 135 | 1.355 | 99.631 | 0.01917925 | 71.29836
1.426 | 0.5747 | -9.6643 | 4.3e-08 | 3.647 | 6.5e-09 | 136.5 | 1.405 | 97.15302 | 0.01853705 | 71.41836
1.426 | 0.5747 | -9.6643 | 4.4e-08 | 3.647 | 6.5e-10 | 128 | 0.995 | 128.6432 | 0.03582113 | 70.43336
1.426 | 0.5747 | -9.6643 | 4.4e-08 | 3.647 | 1.3e-09 | 129 | 1.03 | 125.2427 | 0.03516103 | 70.52836
1.426 | 0.5747 | -9.6643 | 4.4e-08 | 3.647 | 1.95e-09 | 129.5 | 1.065 | 121.5962 | 0.03446619 | 70.62836
1.426 | 0.5747 | -9.6643 | 4.4e-08 | 3.647 | 2.6e-09 | 130.5 | 1.1 | 118.6364 | 0.03378049 | 70.72836
1.426 | 0.5747 | -9.6643 | 4.4e-08 | 3.647 | 3.25e-09 | 131 | 1.13 | 115.9292 | 0.03307862 | 70.83336
1.426 | 0.5747 | -9.6643 | 4.4e-08 | 3.647 | 3.9e-09 | 132 | 1.17 | 112.8205 | 0.03235969 | 70.93836
1.426 | 0.5747 | -9.6643 | 4.4e-08 | 3.647 | 4.55e-09 | 133 | 1.21 | 109.9174 | 0.03162348 | 71.04836
1.426 | 0.5747 | -9.6643 | 4.4e-08 | 3.647 | 5.2e-09 | 134 | 1.245 | 107.6305 | 0.03086694 | 71.16336
1.426 | 0.5747 | -9.6643 | 4.4e-08 | 3.647 | 5.85e-09 | 135 | 1.295 | 104.2471 | 0.03010284 | 71.27836
1.426 | 0.5747 | -9.6643 | 4.4e-08 | 3.647 | 6.5e-09 | 136.5 | 1.335 | 102.2472 | 0.02932266 | 71.39836
1.426 | 0.5747 | -9.6643 | 4.5e-08 | 3.647 | 6.5e-10 | 128 | 0.95 | 134.7368 | 0.04988835 | 70.42336
1.426 | 0.5747 | -9.6643 | 4.5e-08 | 3.647 | 1.3e-09 | 128.5 | 0.98 | 131.1224 | 0.049138 | 70.51836
1.426 | 0.5747 | -9.6643 | 4.5e-08 | 3.647 | 1.95e-09 | 129.5 | 1.015 | 127.5862 | 0.04836234 | 70.61336
1.426 | 0.5747 | -9.6643 | 4.5e-08 | 3.647 | 2.6e-09 | 130.5 | 1.045 | 124.8804 | 0.04757069 | 70.71336
1.426 | 0.5747 | -9.6643 | 4.5e-08 | 3.647 | 3.25e-09 | 131 | 1.08 | 121.2963 | 0.04675099 | 70.81836
1.426 | 0.5747 | -9.6643 | 4.5e-08 | 3.647 | 3.9e-09 | 132 | 1.115 | 118.3857 | 0.0459187 | 70.92336
1.426 | 0.5747 | -9.6643 | 4.5e-08 | 3.647 | 4.55e-09 | 133 | 1.155 | 115.1515 | 0.04506107 | 71.03336
1.426 | 0.5747 | -9.6643 | 4.5e-08 | 3.647 | 5.2e-09 | 134 | 1.195 | 112.1339 | 0.04418827 | 71.14836
1.426 | 0.5747 | -9.6643 | 4.5e-08 | 3.647 | 5.85e-09 | 135 | 1.235 | 109.3117 | 0.04328254 | 71.26336
1.426 | 0.5747 | -9.6643 | 4.5e-08 | 3.647 | 6.5e-09 | 136 | 1.275 | 106.6667 | 0.04236049 | 71.38336
1.426 | 0.5747 | -9.6643 | 4.6e-08 | 3.647 | 6.5e-10 | 128 | 0.915 | 139.8907 | 0.06606739 | 70.40836
1.426 | 0.5747 | -9.6643 | 4.6e-08 | 3.647 | 1.3e-09 | 128.5 | 0.945 | 135.9788 | 0.06520613 | 70.50336
1.426 | 0.5747 | -9.6643 | 4.6e-08 | 3.647 | 1.95e-09 | 129 | 0.97 | 132.9897 | 0.06433995 | 70.60336
1.426 | 0.5747 | -9.6643 | 4.6e-08 | 3.647 | 2.6e-09 | 130 | 1 | 130 | 0.06345068 | 70.70336
1.426 | 0.5747 | -9.6643 | 4.6e-08 | 3.647 | 3.25e-09 | 131 | 1.035 | 126.57 | 0.06252925 | 70.80336
1.426 | 0.5747 | -9.6643 | 4.6e-08 | 3.647 | 3.9e-09 | 132 | 1.07 | 123.3645 | 0.06160337 | 70.90836
1.426 | 0.5747 | -9.6643 | 4.6e-08 | 3.647 | 4.55e-09 | 133 | 1.105 | 120.362 | 0.06062798 | 71.01836
1.426 | 0.5747 | -9.6643 | 4.6e-08 | 3.647 | 5.2e-09 | 134 | 1.145 | 117.0306 | 0.05963133 | 71.13336
1.426 | 0.5747 | -9.6643 | 4.6e-08 | 3.647 | 5.85e-09 | 135 | 1.18 | 114.4068 | 0.0586118 | 71.24836
1.426 | 0.5747 | -9.6643 | 4.6e-08 | 3.647 | 6.5e-09 | 136 | 1.225 | 111.0204 | 0.05756594 | 71.36836
1.426 | 0.5747 | -9.6643 | 4.7e-08 | 3.647 | 6.5e-10 | 128 | 0.88 | 145.4545 | 0.08411576 | 70.39836
1.426 | 0.5747 | -9.6643 | 4.7e-08 | 3.647 | 1.3e-09 | 128.5 | 0.905 | 141.989 | 0.08318055 | 70.49336
1.426 | 0.5747 | -9.6643 | 4.7e-08 | 3.647 | 1.95e-09 | 129.5 | 0.93 | 139.2473 | 0.08224707 | 70.58836
1.426 | 0.5747 | -9.6643 | 4.7e-08 | 3.647 | 2.6e-09 | 130.5 | 0.96 | 135.9375 | 0.08126136 | 70.68836
1.426 | 0.5747 | -9.6643 | 4.7e-08 | 3.647 | 3.25e-09 | 131 | 0.995 | 131.6583 | 0.08025039 | 70.79336
1.426 | 0.5747 | -9.6643 | 4.7e-08 | 3.647 | 3.9e-09 | 132 | 1.03 | 128.1553 | 0.0792133 | 70.89836
1.426 | 0.5747 | -9.6643 | 4.7e-08 | 3.647 | 4.55e-09 | 132.5 | 1.06 | 125 | 0.07815736 | 71.00836
1.426 | 0.5747 | -9.6643 | 4.7e-08 | 3.647 | 5.2e-09 | 134 | 1.095 | 122.3744 | 0.07706148 | 71.11836
1.426 | 0.5747 | -9.6643 | 4.7e-08 | 3.647 | 5.85e-09 | 135 | 1.13 | 119.469 | 0.07594619 | 71.23336
1.426 | 0.5747 | -9.6643 | 4.7e-08 | 3.647 | 6.5e-09 | 136 | 1.175 | 115.7447 | 0.07478459 | 71.35336
1.426 | 0.5747 | -9.6643 | 4.8e-08 | 3.647 | 6.5e-10 | 128 | 0.845 | 151.4793 | 0.1039266 | 70.38836
1.426 | 0.5747 | -9.6643 | 4.8e-08 | 3.647 | 1.3e-09 | 128.5 | 0.87 | 147.7011 | 0.1029185 | 70.48336
1.426 | 0.5747 | -9.6643 | 4.8e-08 | 3.647 | 1.95e-09 | 129.5 | 0.895 | 144.6927 | 0.1019032 | 70.57836
1.426 | 0.5747 | -9.6643 | 4.8e-08 | 3.647 | 2.6e-09 | 130 | 0.925 | 140.5405 | 0.1008403 | 70.67836
1.426 | 0.5747 | -9.6643 | 4.8e-08 | 3.647 | 3.25e-09 | 131 | 0.955 | 137.1728 | 0.0997717 | 70.78336
1.426 | 0.5747 | -9.6643 | 4.8e-08 | 3.647 | 3.9e-09 | 131.5 | 0.99 | 132.8283 | 0.09864764 | 70.88836
1.426 | 0.5747 | -9.6643 | 4.8e-08 | 3.647 | 4.55e-09 | 133 | 1.02 | 130.3922 | 0.09750286 | 70.99336
1.426 | 0.5747 | -9.6643 | 4.8e-08 | 3.647 | 5.2e-09 | 133.5 | 1.055 | 126.5403 | 0.09630704 | 71.10836
1.426 | 0.5747 | -9.6643 | 4.8e-08 | 3.647 | 5.85e-09 | 135 | 1.09 | 123.8532 | 0.09508574 | 71.22336
1.426 | 0.5747 | -9.6643 | 4.8e-08 | 3.647 | 6.5e-09 | 136 | 1.13 | 120.354 | 0.09383506 | 71.34336
1.426 | 0.5747 | -9.6643 | 4.9e-08 | 3.647 | 6.5e-10 | 128 | 0.815 | 157.0552 | 0.1253224 | 70.37836
1.426 | 0.5747 | -9.6643 | 4.9e-08 | 3.647 | 1.3e-09 | 128.5 | 0.84 | 152.9762 | 0.1242339 | 70.47336
1.426 | 0.5747 | -9.6643 | 4.9e-08 | 3.647 | 1.95e-09 | 129.5 | 0.865 | 149.711 | 0.1231597 | 70.56836
1.426 | 0.5747 | -9.6643 | 4.9e-08 | 3.647 | 2.6e-09 | 130 | 0.89 | 146.0674 | 0.1220231 | 70.66836
1.426 | 0.5747 | -9.6643 | 4.9e-08 | 3.647 | 3.25e-09 | 130.5 | 0.925 | 141.0811 | 0.1208854 | 70.77336
1.426 | 0.5747 | -9.6643 | 4.9e-08 | 3.647 | 3.9e-09 | 131.5 | 0.955 | 137.6963 | 0.1196926 | 70.87836
1.426 | 0.5747 | -9.6643 | 4.9e-08 | 3.647 | 4.55e-09 | 133 | 0.98 | 135.7143 | 0.1184577 | 70.98336
1.426 | 0.5747 | -9.6643 | 4.9e-08 | 3.647 | 5.2e-09 | 133.5 | 1.015 | 131.5271 | 0.1172021 | 71.09836
1.426 | 0.5747 | -9.6643 | 4.9e-08 | 3.647 | 5.85e-09 | 134.5 | 1.05 | 128.0952 | 0.1158973 | 71.21336
1.426 | 0.5747 | -9.6643 | 4.9e-08 | 3.647 | 6.5e-09 | 136 | 1.09 | 124.7706 | 0.1145655 | 71.32836
1.426 | 0.5747 | -9.6643 | 5e-08 | 3.647 | 6.5e-10 | 127.5 | 0.79 | 161.3924 | 0.1480484 | 70.37336
1.426 | 0.5747 | -9.6643 | 5e-08 | 3.647 | 1.3e-09 | 128.5 | 0.81 | 158.642 | 0.1469594 | 70.46336
1.426 | 0.5747 | -9.6643 | 5e-08 | 3.647 | 1.95e-09 | 129 | 0.835 | 154.491 | 0.1458047 | 70.56336
1.426 | 0.5747 | -9.6643 | 5e-08 | 3.647 | 2.6e-09 | 130 | 0.86 | 151.1628 | 0.1446265 | 70.65836
1.426 | 0.5747 | -9.6643 | 5e-08 | 3.647 | 3.25e-09 | 131 | 0.89 | 147.191 | 0.1434005 | 70.76336
1.426 | 0.5747 | -9.6643 | 5e-08 | 3.647 | 3.9e-09 | 131.5 | 0.92 | 142.9348 | 0.1421504 | 70.86836
1.426 | 0.5747 | -9.6643 | 5e-08 | 3.647 | 4.55e-09 | 133 | 0.95 | 140 | 0.1408641 | 70.97336
1.426 | 0.5747 | -9.6643 | 5e-08 | 3.647 | 5.2e-09 | 133.5 | 0.98 | 136.2245 | 0.1395363 | 71.08836
1.426 | 0.5747 | -9.6643 | 5e-08 | 3.647 | 5.85e-09 | 134.5 | 1.015 | 132.5123 | 0.138165 | 71.20336
1.426 | 0.5747 | -9.6643 | 5e-08 | 3.647 | 6.5e-09 | 136 | 1.05 | 129.5238 | 0.1367497 | 71.31836
1.426 | 0.5747 | -9.6643 | 5.1e-08 | 3.647 | 6.5e-10 | 128 | 0.765 | 167.3203 | 0.1719916 | 70.36336
1.426 | 0.5747 | -9.6643 | 5.1e-08 | 3.647 | 1.3e-09 | 128.5 | 0.785 | 163.6943 | 0.1708235 | 70.45836
1.426 | 0.5747 | -9.6643 | 5.1e-08 | 3.647 | 1.95e-09 | 129 | 0.81 | 159.2593 | 0.1696322 | 70.55336
1.426 | 0.5747 | -9.6643 | 5.1e-08 | 3.647 | 2.6e-09 | 130 | 0.835 | 155.6886 | 0.1684137 | 70.65336
1.426 | 0.5747 | -9.6643 | 5.1e-08 | 3.647 | 3.25e-09 | 131 | 0.865 | 151.4451 | 0.1671431 | 70.75336
1.426 | 0.5747 | -9.6643 | 5.1e-08 | 3.647 | 3.9e-09 | 132 | 0.89 | 148.3146 | 0.1658401 | 70.85836
1.426 | 0.5747 | -9.6643 | 5.1e-08 | 3.647 | 4.55e-09 | 132.5 | 0.92 | 144.0217 | 0.1645178 | 70.96836
1.426 | 0.5747 | -9.6643 | 5.1e-08 | 3.647 | 5.2e-09 | 133.5 | 0.95 | 140.5263 | 0.1631156 | 71.07836
1.426 | 0.5747 | -9.6643 | 5.1e-08 | 3.647 | 5.85e-09 | 134.5 | 0.98 | 137.2449 | 0.1616884 | 71.19336
1.426 | 0.5747 | -9.6643 | 5.1e-08 | 3.647 | 6.5e-09 | 136 | 1.015 | 133.9901 | 0.1602271 | 71.30836
1.426 | 0.5747 | -9.6643 | 5.2e-08 | 3.647 | 6.5e-10 | 127.5 | 0.74 | 172.2973 | 0.1969 | 70.35836
1.426 | 0.5747 | -9.6643 | 5.2e-08 | 3.647 | 1.3e-09 | 128.5 | 0.765 | 167.9739 | 0.1957465 | 70.44836
1.426 | 0.5747 | -9.6643 | 5.2e-08 | 3.647 | 1.95e-09 | 129 | 0.785 | 164.3312 | 0.1945071 | 70.54836
1.426 | 0.5747 | -9.6643 | 5.2e-08 | 3.647 | 2.6e-09 | 130 | 0.81 | 160.4938 | 0.1932305 | 70.64336
1.426 | 0.5747 | -9.6643 | 5.2e-08 | 3.647 | 3.25e-09 | 130.5 | 0.84 | 155.3571 | 0.1919441 | 70.74836
1.426 | 0.5747 | -9.6643 | 5.2e-08 | 3.647 | 3.9e-09 | 132 | 0.865 | 152.6012 | 0.1905975 | 70.84836
1.426 | 0.5747 | -9.6643 | 5.2e-08 | 3.647 | 4.55e-09 | 132.5 | 0.89 | 148.8764 | 0.1891886 | 70.95836
1.426 | 0.5747 | -9.6643 | 5.2e-08 | 3.647 | 5.2e-09 | 134 | 0.92 | 145.6522 | 0.1877617 | 71.06836
1.426 | 0.5747 | -9.6643 | 5.2e-08 | 3.647 | 5.85e-09 | 134.5 | 0.95 | 141.5789 | 0.1862832 | 71.18336
1.426 | 0.5747 | -9.6643 | 5.2e-08 | 3.647 | 6.5e-09 | 135.5 | 0.985 | 137.5635 | 0.1847669 | 71.30336
1.426 | 0.5747 | -9.6643 | 5.3e-08 | 3.647 | 6.5e-10 | 127.5 | 0.72 | 177.0833 | 0.2226296 | 70.35336
1.426 | 0.5747 | -9.6643 | 5.3e-08 | 3.647 | 1.3e-09 | 128.5 | 0.745 | 172.4832 | 0.2214029 | 70.44336
1.426 | 0.5747 | -9.6643 | 5.3e-08 | 3.647 | 1.95e-09 | 129.5 | 0.765 | 169.281 | 0.2201552 | 70.53836
1.426 | 0.5747 | -9.6643 | 5.3e-08 | 3.647 | 2.6e-09 | 130 | 0.785 | 165.6051 | 0.2188525 | 70.63836
1.426 | 0.5747 | -9.6643 | 5.3e-08 | 3.647 | 3.25e-09 | 131 | 0.815 | 160.7362 | 0.217523 | 70.73836
1.426 | 0.5747 | -9.6643 | 5.3e-08 | 3.647 | 3.9e-09 | 131.5 | 0.84 | 156.5476 | 0.2161453 | 70.84336
1.426 | 0.5747 | -9.6643 | 5.3e-08 | 3.647 | 4.55e-09 | 132.5 | 0.865 | 153.1792 | 0.214756 | 70.95336
1.426 | 0.5747 | -9.6643 | 5.3e-08 | 3.647 | 5.2e-09 | 133.5 | 0.895 | 149.162 | 0.2132753 | 71.06336
1.426 | 0.5747 | -9.6643 | 5.3e-08 | 3.647 | 5.85e-09 | 134.5 | 0.925 | 145.4054 | 0.2117743 | 71.17836
1.426 | 0.5747 | -9.6643 | 5.3e-08 | 3.647 | 6.5e-09 | 136 | 0.96 | 141.6667 | 0.210191 | 71.29336
1.426 | 0.5747 | -9.6643 | 5.4e-08 | 3.647 | 6.5e-10 | 127.5 | 0.7 | 182.1429 | 0.2489599 | 70.34836
1.426 | 0.5747 | -9.6643 | 5.4e-08 | 3.647 | 1.3e-09 | 128.5 | 0.725 | 177.2414 | 0.2476905 | 70.43836
1.426 | 0.5747 | -9.6643 | 5.4e-08 | 3.647 | 1.95e-09 | 129 | 0.745 | 173.1544 | 0.2464199 | 70.53336
1.426 | 0.5747 | -9.6643 | 5.4e-08 | 3.647 | 2.6e-09 | 130 | 0.765 | 169.9346 | 0.2451209 | 70.63336
1.426 | 0.5747 | -9.6643 | 5.4e-08 | 3.647 | 3.25e-09 | 131 | 0.795 | 164.7799 | 0.2437564 | 70.73336
1.426 | 0.5747 | -9.6643 | 5.4e-08 | 3.647 | 3.9e-09 | 131.5 | 0.82 | 160.3659 | 0.2423694 | 70.83836
1.426 | 0.5747 | -9.6643 | 5.4e-08 | 3.647 | 4.55e-09 | 132.5 | 0.845 | 156.8047 | 0.2409215 | 70.94336
1.426 | 0.5747 | -9.6643 | 5.4e-08 | 3.647 | 5.2e-09 | 134 | 0.875 | 153.1429 | 0.23944 | 71.05336
1.426 | 0.5747 | -9.6643 | 5.4e-08 | 3.647 | 5.85e-09 | 134.5 | 0.9 | 149.4444 | 0.2378943 | 71.16836
1.426 | 0.5747 | -9.6643 | 5.4e-08 | 3.647 | 6.5e-09 | 135.5 | 0.93 | 145.6989 | 0.2363144 | 71.28836
1.426 | 0.5747 | -9.6643 | 5.5e-08 | 3.647 | 6.5e-10 | 127.5 | 0.685 | 186.1314 | 0.2756906 | 70.34336
1.426 | 0.5747 | -9.6643 | 5.5e-08 | 3.647 | 1.3e-09 | 128.5 | 0.705 | 182.2695 | 0.2744048 | 70.43336
1.426 | 0.5747 | -9.6643 | 5.5e-08 | 3.647 | 1.95e-09 | 129 | 0.725 | 177.931 | 0.2731226 | 70.52836
1.426 | 0.5747 | -9.6643 | 5.5e-08 | 3.647 | 2.6e-09 | 129.5 | 0.75 | 172.6667 | 0.2718259 | 70.62836
1.426 | 0.5747 | -9.6643 | 5.5e-08 | 3.647 | 3.25e-09 | 130.5 | 0.775 | 168.3871 | 0.2704439 | 70.72836
1.426 | 0.5747 | -9.6643 | 5.5e-08 | 3.647 | 3.9e-09 | 131.5 | 0.8 | 164.375 | 0.269054 | 70.83336
1.426 | 0.5747 | -9.6643 | 5.5e-08 | 3.647 | 4.55e-09 | 132.5 | 0.825 | 160.6061 | 0.2675718 | 70.93836
1.426 | 0.5747 | -9.6643 | 5.5e-08 | 3.647 | 5.2e-09 | 133.5 | 0.855 | 156.1404 | 0.2660693 | 71.04836
1.426 | 0.5747 | -9.6643 | 5.5e-08 | 3.647 | 5.85e-09 | 134.5 | 0.88 | 152.8409 | 0.2645186 | 71.16336
1.426 | 0.5747 | -9.6643 | 5.5e-08 | 3.647 | 6.5e-09 | 136 | 0.905 | 150.2762 | 0.2629241 | 71.27836
1.426 | 0.5747 | -9.6643 | 5.6e-08 | 3.647 | 6.5e-10 | 127.5 | 0.67 | 190.2985 | 0.3026413 | 70.33836
1.426 | 0.5747 | -9.6643 | 5.6e-08 | 3.647 | 1.3e-09 | 128.5 | 0.69 | 186.2319 | 0.3013614 | 70.42836
1.426 | 0.5747 | -9.6643 | 5.6e-08 | 3.647 | 1.95e-09 | 129 | 0.71 | 181.6901 | 0.3000758 | 70.52336
1.426 | 0.5747 | -9.6643 | 5.6e-08 | 3.647 | 2.6e-09 | 129.5 | 0.73 | 177.3973 | 0.2987778 | 70.62336
1.426 | 0.5747 | -9.6643 | 5.6e-08 | 3.647 | 3.25e-09 | 130.5 | 0.76 | 171.7105 | 0.2973924 | 70.72336
1.426 | 0.5747 | -9.6643 | 5.6e-08 | 3.647 | 3.9e-09 | 132 | 0.78 | 169.2308 | 0.2959937 | 70.82336
1.426 | 0.5747 | -9.6643 | 5.6e-08 | 3.647 | 4.55e-09 | 132.5 | 0.805 | 164.5963 | 0.2945091 | 70.93336
1.426 | 0.5747 | -9.6643 | 5.6e-08 | 3.647 | 5.2e-09 | 133.5 | 0.835 | 159.8802 | 0.2929987 | 71.04336
1.426 | 0.5747 | -9.6643 | 5.6e-08 | 3.647 | 5.85e-09 | 134.5 | 0.86 | 156.3953 | 0.2914493 | 71.15836
1.426 | 0.5747 | -9.6643 | 5.6e-08 | 3.647 | 6.5e-09 | 136 | 0.885 | 153.6723 | 0.2898291 | 71.27336
1.426 | 0.5747 | -9.6643 | 5.7e-08 | 3.647 | 6.5e-10 | 127.5 | 0.655 | 194.6565 | 0.3296511 | 70.33336
1.426 | 0.5747 | -9.6643 | 5.7e-08 | 3.647 | 1.3e-09 | 128.5 | 0.675 | 190.3704 | 0.3283951 | 70.42336
1.426 | 0.5747 | -9.6643 | 5.7e-08 | 3.647 | 1.95e-09 | 129 | 0.695 | 185.6115 | 0.3271115 | 70.51836
1.426 | 0.5747 | -9.6643 | 5.7e-08 | 3.647 | 2.6e-09 | 129.5 | 0.715 | 181.1189 | 0.3258065 | 70.61836
1.426 | 0.5747 | -9.6643 | 5.7e-08 | 3.647 | 3.25e-09 | 130.5 | 0.74 | 176.3514 | 0.324429 | 70.71836
1.426 | 0.5747 | -9.6643 | 5.7e-08 | 3.647 | 3.9e-09 | 132 | 0.765 | 172.549 | 0.3230393 | 70.81836
1.426 | 0.5747 | -9.6643 | 5.7e-08 | 3.647 | 4.55e-09 | 132.5 | 0.79 | 167.7215 | 0.3215543 | 70.92836
1.426 | 0.5747 | -9.6643 | 5.7e-08 | 3.647 | 5.2e-09 | 133.5 | 0.815 | 163.8037 | 0.3200466 | 71.03836
1.426 | 0.5747 | -9.6643 | 5.7e-08 | 3.647 | 5.85e-09 | 134.5 | 0.845 | 159.1716 | 0.3185024 | 71.15336
1.426 | 0.5747 | -9.6643 | 5.7e-08 | 3.647 | 6.5e-09 | 135.5 | 0.87 | 155.7471 | 0.3168773 | 71.26836
1.426 | 0.5747 | -9.6643 | 5.8e-08 | 3.647 | 6.5e-10 | 127.5 | 0.645 | 197.6744 | 0.3565773 | 70.32836
1.426 | 0.5747 | -9.6643 | 5.8e-08 | 3.647 | 1.3e-09 | 128.5 | 0.665 | 193.2331 | 0.3553591 | 70.41836
1.426 | 0.5747 | -9.6643 | 5.8e-08 | 3.647 | 1.95e-09 | 129 | 0.68 | 189.7059 | 0.3540803 | 70.51336
1.426 | 0.5747 | -9.6643 | 5.8e-08 | 3.647 | 2.6e-09 | 130 | 0.705 | 184.3972 | 0.3527614 | 70.61336
1.426 | 0.5747 | -9.6643 | 5.8e-08 | 3.647 | 3.25e-09 | 130.5 | 0.73 | 178.7671 | 0.3513996 | 70.71336
1.426 | 0.5747 | -9.6643 | 5.8e-08 | 3.647 | 3.9e-09 | 131.5 | 0.745 | 176.5101 | 0.3500167 | 70.81836
1.426 | 0.5747 | -9.6643 | 5.8e-08 | 3.647 | 4.55e-09 | 132.5 | 0.775 | 170.9677 | 0.348548 | 70.92336
1.426 | 0.5747 | -9.6643 | 5.8e-08 | 3.647 | 5.2e-09 | 133.5 | 0.795 | 167.9245 | 0.3470506 | 71.03336
1.426 | 0.5747 | -9.6643 | 5.8e-08 | 3.647 | 5.85e-09 | 134.5 | 0.825 | 163.0303 | 0.3455137 | 71.14836
1.426 | 0.5747 | -9.6643 | 5.8e-08 | 3.647 | 6.5e-09 | 135.5 | 0.85 | 159.4118 | 0.343901 | 71.26336
1.426 | 0.5747 | -9.6643 | 5.9e-08 | 3.647 | 6.5e-10 | 127.5 | 0.63 | 202.381 | 0.3832947 | 70.32336
1.426 | 0.5747 | -9.6643 | 5.9e-08 | 3.647 | 1.3e-09 | 128 | 0.65 | 196.9231 | 0.3820931 | 70.41836
1.426 | 0.5747 | -9.6643 | 5.9e-08 | 3.647 | 1.95e-09 | 129 | 0.67 | 192.5373 | 0.380842 | 70.51336
1.426 | 0.5747 | -9.6643 | 5.9e-08 | 3.647 | 2.6e-09 | 130 | 0.69 | 188.4058 | 0.3795095 | 70.60836
1.426 | 0.5747 | -9.6643 | 5.9e-08 | 3.647 | 3.25e-09 | 131 | 0.71 | 184.507 | 0.3781687 | 70.70836
1.426 | 0.5747 | -9.6643 | 5.9e-08 | 3.647 | 3.9e-09 | 131.5 | 0.735 | 178.9116 | 0.3767863 | 70.81336
1.426 | 0.5747 | -9.6643 | 5.9e-08 | 3.647 | 4.55e-09 | 132.5 | 0.76 | 174.3421 | 0.3753494 | 70.91836
1.426 | 0.5747 | -9.6643 | 5.9e-08 | 3.647 | 5.2e-09 | 133.5 | 0.78 | 171.1538 | 0.3738674 | 71.02836
1.426 | 0.5747 | -9.6643 | 5.9e-08 | 3.647 | 5.85e-09 | 134.5 | 0.805 | 167.0807 | 0.372338 | 71.14336
1.426 | 0.5747 | -9.6643 | 5.9e-08 | 3.647 | 6.5e-09 | 136 | 0.835 | 162.8743 | 0.3707518 | 71.25836
1.426 | 0.5747 | -9.6643 | 6e-08 | 3.647 | 6.5e-10 | 127.5 | 0.62 | 205.6452 | 0.4096718 | 70.32336
1.426 | 0.5747 | -9.6643 | 6e-08 | 3.647 | 1.3e-09 | 128 | 0.64 | 200 | 0.4084405 | 70.41336
1.426 | 0.5747 | -9.6643 | 6e-08 | 3.647 | 1.95e-09 | 129 | 0.66 | 195.4545 | 0.4072035 | 70.50836
1.426 | 0.5747 | -9.6643 | 6e-08 | 3.647 | 2.6e-09 | 130 | 0.68 | 191.1765 | 0.4059349 | 70.60336
1.426 | 0.5747 | -9.6643 | 6e-08 | 3.647 | 3.25e-09 | 131 | 0.7 | 187.1429 | 0.4046176 | 70.70336
1.426 | 0.5747 | -9.6643 | 6e-08 | 3.647 | 3.9e-09 | 131.5 | 0.72 | 182.6389 | 0.4032323 | 70.80836
1.426 | 0.5747 | -9.6643 | 6e-08 | 3.647 | 4.55e-09 | 133 | 0.745 | 178.5235 | 0.4018351 | 70.91336
1.426 | 0.5747 | -9.6643 | 6e-08 | 3.647 | 5.2e-09 | 133.5 | 0.77 | 173.3766 | 0.4003716 | 71.02336
1.426 | 0.5747 | -9.6643 | 6e-08 | 3.647 | 5.85e-09 | 134.5 | 0.795 | 169.1824 | 0.3988484 | 71.13836
1.426 | 0.5747 | -9.6643 | 6e-08 | 3.647 | 6.5e-09 | 136 | 0.825 | 164.8485 | 0.3972994 | 71.25336